## Phyllis2 #1241 corn stover
Phyllis2
https://phyllis.nl/Biomass/View/1241
corn stover (#1241)
ID-number | #1241
Material | corn stover
Classification | ECN Phyllis classification > straw (stalk/cob/ear) > maize/corn > corn stover
NTA 8003 classification > [200] biomassa uit land- en tuinbouw > [240] gewassen > [241] mais
Submitter organisation | ECN (Netherlands)
Submission date | 1998-06-11
Literature | O. Kitani and C. W. Hall: Biomass Handbook, Gordon and Breach science publishers, New York (1989).
Values
Property | Unit | Value |  |  | Std dev | Det lim | Lab | Date | Method | Remarks
|  | ar | dry | daf
Main biomass properties
Proximate analysis
Moisture content | wt% (ar)
Ash content | wt% |  | 5.58
Volatile matter | wt% |  | 75.17 | 79.61237
Fixed carbon | wt% |  | 19.25 | 20.38763 |  |  |  |  | Calculated
Ultimate analysis (macroelements)
Carbon | wt% |  | 43.65 | 46.22961 |  |  |  |  | Measured
Hydrogen | wt% |  | 5.56 | 5.888583 |  |  |  |  | Measured
Oxygen | wt% |  | 43.31 | 45.86952 |  |  |  |  | Measured
Nitrogen | wt% |  | 0.61 | 0.6460496 |  |  |  |  | Measured
Sulphur | wt% |  | 0.01 | 0.01059098 |  |  |  |  | Measured
Total (with halides) | wt% |  | 99.32 | 99.27981 |  |  |  |  | Calculated
Halides
Chlorine (Cl) | mg/kg |  | 6000 | 6354.586 |  |  |  |  | Measured
Heating value
Net calorific value (LHV) | MJ/kg |  | 16.43671 | 17.40808
Gross calorific value (HHV) | MJ/kg |  | 17.65 | 18.69307
HHVMilne | MJ/kg |  | 16.88465 | 17.88249 |  |  |  |  | Calculated
Note on C15: ar: as received, the material in its original form (including ash and moisture)
Note on E15: daf: the dry and ash free material
Note on D15: dry: the dry material (including ash)