## Phyllis2 #1242 cotton gin trash
Phyllis2
https://phyllis.nl/Biomass/View/1242
cotton gin trash (#1242)
ID-number | #1242
Material | cotton gin trash
Classification | ECN Phyllis classification > grass/plant > cotton > cotton gin trash
NTA 8003 classification > [200] biomassa uit land- en tuinbouw > [220] stro > [229] overig stro
Submitter organisation | ECN (Netherlands)
Submission date | 1998-06-11
Literature | O. Kitani and C. W. Hall: Biomass Handbook, Gordon and Breach science publishers, New York (1989).
Values
Property | Unit | Value |  |  | Std dev | Det lim | Lab | Date | Method | Remarks
|  | ar | dry | daf
Main biomass properties
Proximate analysis
Moisture content | wt% (ar)
Ash content | wt% |  | 17.6
Volatile matter | wt% |  | 67.3 | 81.67476
Fixed carbon | wt% |  | 15.1 | 18.32524 |  |  |  |  | Calculated
Ultimate analysis (macroelements)
Carbon | wt% |  | 39.59 | 48.04612 |  |  |  |  | Measured
Hydrogen | wt% |  | 5.26 | 6.383495 |  |  |  |  | Measured
Oxygen | wt% |  | 36.38 | 44.15049 |  |  |  |  | Measured
Nitrogen | wt% |  | 2.09 | 2.536408 |  |  |  |  | Measured
Total (with halides) | wt% |  | 100.92 | 101.1165 |  |  |  |  | Calculated
Heating value
Net calorific value (LHV) | MJ/kg |  | 15.27218 | 18.5342
Gross calorific value (HHV) | MJ/kg |  | 16.42 | 19.92718
HHVMilne | MJ/kg |  | 15.61562328 | 18.951 |  |  |  |  | Calculated
Note on C15: ar: as received, the material in its original form (including ash and moisture)
Note on E15: daf: the dry and ash free material
Note on D15: dry: the dry material (including ash)