## Phyllis2 #1243 cotton stalks
Phyllis2
https://phyllis.nl/Biomass/View/1243
cotton stalks (#1243)
ID-number | #1243
Material | cotton stalks
Classification | ECN Phyllis classification > grass/plant > cotton > cotton stalks
NTA 8003 classification > [200] biomassa uit land- en tuinbouw > [220] stro > [229] overig stro
Submitter organisation | ECN (Netherlands)
Submission date | 1998-06-11
Literature | O. Kitani and C. W. Hall: Biomass Handbook, Gordon and Breach science publishers, New York (1989).
Values
Property | Unit | Value |  |  | Std dev | Det lim | Lab | Date | Method | Remarks
|  | ar | dry | daf
Main biomass properties
Proximate analysis
Moisture content | wt% (ar)
Ash content | wt% |  | 5.51
Volatile matter | wt% |  | 73.29 | 77.56376
Fixed carbon | wt% |  | 21.2 | 22.43624 |  |  |  |  | Calculated
Ultimate analysis (macroelements)
Carbon | wt% |  | 47.05 | 49.79363 |  |  |  |  | Measured
Hydrogen | wt% |  | 5.35 | 5.661975 |  |  |  |  | Measured
Oxygen | wt% |  | 40.77 | 43.14742 |  |  |  |  | Measured
Nitrogen | wt% |  | 0.65 | 0.6879035 |  |  |  |  | Measured
Sulphur | wt% |  | 0.21 | 0.2222457 |  |  |  |  | Measured
Total (with halides) | wt% |  | 99.62 | 99.59784 |  |  |  |  | Calculated
Halides
Chlorine (Cl) | mg/kg |  | 800 | 846.6504 |  |  |  |  | Measured
Heating value
Net calorific value (LHV) | MJ/kg |  | 17.09254 | 18.08926
Gross calorific value (HHV) | MJ/kg |  | 18.26 | 19.3248
HHVMilne | MJ/kg |  | 18.0811 | 19.13546 |  |  |  |  | Calculated
Note on C15: ar: as received, the material in its original form (including ash and moisture)
Note on E15: daf: the dry and ash free material
Note on D15: dry: the dry material (including ash)