## Phyllis2 #1244 wood, douglas fi
Phyllis2
https://phyllis.nl/Biomass/View/1244
wood, douglas fir (#1244)
ID-number | #1244
Material | wood, douglas fir
Classification | ECN Phyllis classification > untreated wood > fir/pine/spruce > wood, douglas fir
NTA 8003 classification > [100] hout > [110] vers hout > [130] naaldhout > [131] naaldhout
Submitter organisation | ECN (Netherlands)
Submission date | 1998-06-11
Literature | O. Kitani and C. W. Hall: Biomass Handbook, Gordon and Breach science publishers, New York (1989).
Values
Property | Unit | Value |  |  | Std dev | Det lim | Lab | Date | Method | Remarks
|  | ar | dry | daf
Main biomass properties
Proximate analysis
Moisture content | wt% (ar)
Ash content | wt% |  | 0.1
Volatile matter | wt% |  | 87.3 | 87.38739
Fixed carbon | wt% |  | 12.6 | 12.61261 |  |  |  |  | Calculated
Ultimate analysis (macroelements)
Carbon | wt% |  | 50.64 | 50.69069 |  |  |  |  | Measured
Hydrogen | wt% |  | 6.18 | 6.186186 |  |  |  |  | Measured
Oxygen | wt% |  | 43 | 43.04304 |  |  |  |  | Measured
Nitrogen | wt% |  | 0.06 | 0.06006006 |  |  |  |  | Measured
Sulphur | wt% |  | 0.02 | 0.02002002 |  |  |  |  | Measured
Total (with halides) | wt% |  | 100 | 100 |  |  |  |  | Calculated
Heating value
Net calorific value (LHV) | MJ/kg |  | 19.02142 | 19.04046
Gross calorific value (HHV) | MJ/kg |  | 20.37 | 20.39039
HHVMilne | MJ/kg |  | 20.27084353 | 20.29113 |  |  |  |  | Calculated
Note on C15: ar: as received, the material in its original form (including ash and moisture)
Note on E15: daf: the dry and ash free material
Note on D15: dry: the dry material (including ash)