## Phyllis2 #1246 English walnut p
Phyllis2
https://phyllis.nl/Biomass/View/1246
English walnut prunings (#1246)
ID-number | #1246
Material | English walnut prunings
Classification | ECN Phyllis classification > untreated wood > other hard wood
NTA 8003 classification > [100] hout > [110] vers hout > [120] loofhout > [126] hard loofhout met schors
Submitter organisation | ECN (Netherlands)
Submission date | 1998-06-11
Literature | O. Kitani and C. W. Hall: Biomass Handbook, Gordon and Breach science publishers, New York (1989).
Values
Property | Unit | Value |  |  | Std dev | Det lim | Lab | Date | Method | Remarks
|  | ar | dry | daf
Main biomass properties
Proximate analysis
Moisture content | wt% (ar)
Ash content | wt% |  | 1.08
Volatile matter | wt% |  | 80.82 | 81.70239
Fixed carbon | wt% |  | 18.1 | 18.29761 |  |  |  |  | Calculated
Ultimate analysis (macroelements)
Carbon | wt% |  | 49.72 | 50.26284 |  |  |  |  | Measured
Hydrogen | wt% |  | 5.63 | 5.691468 |  |  |  |  | Measured
Oxygen | wt% |  | 43.14 | 43.611 |  |  |  |  | Measured
Nitrogen | wt% |  | 0.37 | 0.3740396 |  |  |  |  | Measured
Sulphur | wt% |  | 0.01 | 0.01010918 |  |  |  |  | Measured
Total (with halides) | wt% |  | 100.01 | 100.0101 |  |  |  |  | Calculated
Halides
Chlorine (Cl) | mg/kg |  | 600 | 606.5507 |  |  |  |  | Measured
Heating value
Net calorific value (LHV) | MJ/kg |  | 18.40144 | 18.60235
Gross calorific value (HHV) | MJ/kg |  | 19.63 | 19.84432
HHVMilne | MJ/kg |  | 19.16052 | 19.36971 |  |  |  |  | Calculated
Note on C15: ar: as received, the material in its original form (including ash and moisture)
Note on E15: daf: the dry and ash free material
Note on D15: dry: the dry material (including ash)