## Phyllis2 #1247 wood, eucalyptus
Phyllis2
https://phyllis.nl/Biomass/View/1247
wood, eucalyptus camaldulensis (#1247)
ID-number | #1247
Material | wood, eucalyptus camaldulensis
Classification | ECN Phyllis classification > untreated wood > other hard wood
NTA 8003 classification > [100] hout > [110] vers hout > [120] loofhout > [125] hard loofhout
Submitter organisation | ECN (Netherlands)
Submission date | 1998-06-11
Literature | O. Kitani and C. W. Hall: Biomass Handbook, Gordon and Breach science publishers, New York (1989).
Values
Property | Unit | Value |  |  | Std dev | Det lim | Lab | Date | Method | Remarks
|  | ar | dry | daf
Main biomass properties
Proximate analysis
Moisture content | wt% (ar)
Ash content | wt% |  | 0.76
Volatile matter | wt% |  | 81.42 | 82.04353
Fixed carbon | wt% |  | 17.82 | 17.95647 |  |  |  |  | Calculated
Ultimate analysis (macroelements)
Carbon | wt% |  | 49 | 49.37525 |  |  |  |  | Measured
Hydrogen | wt% |  | 5.87 | 5.914954 |  |  |  |  | Measured
Oxygen | wt% |  | 43.97 | 44.30673 |  |  |  |  | Measured
Nitrogen | wt% |  | 0.3 | 0.3022975 |  |  |  |  | Measured
Sulphur | wt% |  | 0.01 | 0.01007658 |  |  |  |  | Measured
Total (with halides) | wt% |  | 100.04 | 100.0403 |  |  |  |  | Calculated
Halides
Chlorine (Cl) | mg/kg |  | 1300 | 1309.956 |  |  |  |  | Measured
Heating value
Net calorific value (LHV) | MJ/kg |  | 18.13907 | 18.27798
Gross calorific value (HHV) | MJ/kg |  | 19.42 | 19.56872
HHVMilne | MJ/kg |  | 19.14589 | 19.29251 |  |  |  |  | Calculated
Note on C15: ar: as received, the material in its original form (including ash and moisture)
Note on E15: daf: the dry and ash free material
Note on D15: dry: the dry material (including ash)