## Phyllis2 #1249 wood, eucalyptus
Phyllis2
https://phyllis.nl/Biomass/View/1249
wood, eucalyptus globulus (#1249)
ID-number | #1249
Material | wood, eucalyptus globulus
Classification | ECN Phyllis classification > untreated wood > other hard wood
NTA 8003 classification > [100] hout > [110] vers hout > [120] loofhout > [125] hard loofhout
Submitter organisation | ECN (Netherlands)
Submission date | 1998-06-11
Literature | O. Kitani and C. W. Hall: Biomass Handbook, Gordon and Breach science publishers, New York (1989).
Values
Property | Unit | Value |  |  | Std dev | Det lim | Lab | Date | Method | Remarks
|  | ar | dry | daf
Main biomass properties
Proximate analysis
Moisture content | wt% (ar)
Ash content | wt% |  | 1.1
Volatile matter | wt% |  | 81.6 | 82.50758
Fixed carbon | wt% |  | 17.3 | 17.49242 |  |  |  |  | Calculated
Ultimate analysis (macroelements)
Carbon | wt% |  | 48.18 | 48.71587 |  |  |  |  | Measured
Hydrogen | wt% |  | 5.92 | 5.985844 |  |  |  |  | Measured
Oxygen | wt% |  | 44.18 | 44.67139 |  |  |  |  | Measured
Nitrogen | wt% |  | 0.39 | 0.3943377 |  |  |  |  | Measured
Sulphur | wt% |  | 0.01 | 0.01011122 |  |  |  |  | Measured
Total (with halides) | wt% |  | 99.98 | 99.97978 |  |  |  |  | Calculated
Halides
Chlorine (Cl) | mg/kg |  | 2000 | 2022.245 |  |  |  |  | Measured
Heating value
Net calorific value (LHV) | MJ/kg |  | 17.93815 | 18.13766
Gross calorific value (HHV) | MJ/kg |  | 19.23 | 19.44388
HHVMilne | MJ/kg |  | 18.89126113 | 19.10138 |  |  |  |  | Calculated
Note on C15: ar: as received, the material in its original form (including ash and moisture)
Note on E15: daf: the dry and ash free material
Note on D15: dry: the dry material (including ash)