## Phyllis2 #1250 wood, eucalyptus
Phyllis2
https://phyllis.nl/Biomass/View/1250
wood, eucalyptus grandis (#1250)
ID-number | #1250
Material | wood, eucalyptus grandis
Classification | ECN Phyllis classification > untreated wood > other hard wood
NTA 8003 classification > [100] hout > [110] vers hout > [120] loofhout > [125] hard loofhout
Submitter organisation | ECN (Netherlands)
Submission date | 1998-06-11
Literature | O. Kitani and C. W. Hall: Biomass Handbook, Gordon and Breach science publishers, New York (1989).
Values
Property | Unit | Value |  |  | Std dev | Det lim | Lab | Date | Method | Remarks
|  | ar | dry | daf
Main biomass properties
Proximate analysis
Moisture content | wt% (ar)
Ash content | wt% |  | 0.52
Volatile matter | wt% |  | 82.55 | 82.9815
Fixed carbon | wt% |  | 16.93 | 17.0185 |  |  |  |  | Calculated
Ultimate analysis (macroelements)
Carbon | wt% |  | 48.33 | 48.58263 |  |  |  |  | Measured
Hydrogen | wt% |  | 5.89 | 5.920788 |  |  |  |  | Measured
Oxygen | wt% |  | 45.13 | 45.3659 |  |  |  |  | Measured
Nitrogen | wt% |  | 0.15 | 0.1507841 |  |  |  |  | Measured
Sulphur | wt% |  | 0.01 | 0.01005227 |  |  |  |  | Measured
Total (with halides) | wt% |  | 100.11 | 100.1106 |  |  |  |  | Calculated
Halides
Chlorine (Cl) | mg/kg |  | 800 | 804.1817 |  |  |  |  | Measured
Heating value
Net calorific value (LHV) | MJ/kg |  | 18.0647 | 18.15913
Gross calorific value (HHV) | MJ/kg |  | 19.35 | 19.45115
HHVMilne | MJ/kg |  | 18.82628 | 18.92469 |  |  |  |  | Calculated
Note on C15: ar: as received, the material in its original form (including ash and moisture)
Note on E15: daf: the dry and ash free material
Note on D15: dry: the dry material (including ash)