## Phyllis2 #1253 grape prunings
Phyllis2
https://phyllis.nl/Biomass/View/1253
grape prunings (#1253)
ID-number | #1253
Material | grape prunings
Classification | ECN Phyllis classification > untreated wood > others > grape prunings
NTA 8003 classification > [100] hout > [110] vers hout > [120] loofhout > [126] hard loofhout met schors
Submitter organisation | ECN (Netherlands)
Submission date | 1998-06-11
Remarks | Variety Cabernet Sauvignon
Literature | O. Kitani and C. W. Hall: Biomass Handbook, Gordon and Breach science publishers, New York (1989).
Values
Property | Unit | Value |  |  | Std dev | Det lim | Lab | Date | Method | Remarks
|  | ar | dry | daf
Main biomass properties
Proximate analysis
Moisture content | wt% (ar)
Ash content | wt% |  | 2.17
Volatile matter | wt% |  | 78.63 | 80.37412
Fixed carbon | wt% |  | 19.2 | 19.62588 |  |  |  |  | Calculated
Ultimate analysis (macroelements)
Carbon | wt% |  | 46.59 | 47.62343 |  |  |  |  | Measured
Hydrogen | wt% |  | 5.85 | 5.979761 |  |  |  |  | Measured
Oxygen | wt% |  | 43.9 | 44.87376 |  |  |  |  | Measured
Nitrogen | wt% |  | 0.83 | 0.8484105 |  |  |  |  | Measured
Sulphur | wt% |  | 0.04 | 0.04088725 |  |  |  |  | Measured
Total (with halides) | wt% |  | 99.46 | 99.44802 |  |  |  |  | Calculated
Halides
Chlorine (Cl) | mg/kg |  | 800 | 817.7451 |  |  |  |  | Measured
Heating value
Net calorific value (LHV) | MJ/kg |  | 17.75343 | 18.14722
Gross calorific value (HHV) | MJ/kg |  | 19.03 | 19.45211
HHVMilne | MJ/kg |  | 18.22355 | 18.62778 |  |  |  |  | Calculated
Note on C16: ar: as received, the material in its original form (including ash and moisture)
Note on E16: daf: the dry and ash free material
Note on D16: dry: the dry material (including ash)