## Phyllis2 #1255 grape prunings
Phyllis2
https://phyllis.nl/Biomass/View/1255
grape prunings (#1255)
ID-number | #1255
Material | grape prunings
Classification | ECN Phyllis classification > untreated wood > others > grape prunings
NTA 8003 classification > [100] hout > [110] vers hout > [120] loofhout > [126] hard loofhout met schors
Submitter organisation | ECN (Netherlands)
Submission date | 1998-06-11
Remarks | Variety Chenin Blanc
Literature | O. Kitani and C. W. Hall: Biomass Handbook, Gordon and Breach science publishers, New York (1989).
Values
Property | Unit | Value |  |  | Std dev | Det lim | Lab | Date | Method | Remarks
|  | ar | dry | daf
Main biomass properties
Proximate analysis
Moisture content | wt% (ar)
Ash content | wt% |  | 2.51
Volatile matter | wt% |  | 77.28 | 79.26967
Fixed carbon | wt% |  | 20.21 | 20.73033 |  |  |  |  | Calculated
Ultimate analysis (macroelements)
Carbon | wt% |  | 48.02 | 49.25633 |  |  |  |  | Measured
Hydrogen | wt% |  | 5.89 | 6.041645 |  |  |  |  | Measured
Oxygen | wt% |  | 41.93 | 43.00954 |  |  |  |  | Measured
Nitrogen | wt% |  | 0.86 | 0.8821418 |  |  |  |  | Measured
Sulphur | wt% |  | 0.07 | 0.07180224 |  |  |  |  | Measured
Total (with halides) | wt% |  | 99.38 | 99.36404 |  |  |  |  | Calculated
Halides
Chlorine (Cl) | mg/kg |  | 1000 | 1025.746 |  |  |  |  | Measured
Heating value
Net calorific value (LHV) | MJ/kg |  | 17.8447 | 18.30413
Gross calorific value (HHV) | MJ/kg |  | 19.13 | 19.62253
HHVMilne | MJ/kg |  | 18.99396 | 19.48299 |  |  |  |  | Calculated
Note on C16: ar: as received, the material in its original form (including ash and moisture)
Note on E16: daf: the dry and ash free material
Note on D16: dry: the dry material (including ash)