## Phyllis2 #1261 grape prunings
Phyllis2
https://phyllis.nl/Biomass/View/1261
grape prunings (#1261)
ID-number | #1261
Material | grape prunings
Classification | ECN Phyllis classification > untreated wood > others > grape prunings
NTA 8003 classification > [100] hout > [110] vers hout > [120] loofhout > [126] hard loofhout met schors
Submitter organisation | ECN (Netherlands)
Submission date | 1998-06-11
Remarks | Variety Tokay
Literature | O. Kitani and C. W. Hall: Biomass Handbook, Gordon and Breach science publishers, New York (1989).
Values
Property | Unit | Value |  |  | Std dev | Det lim | Lab | Date | Method | Remarks
|  | ar | dry | daf
Main biomass properties
Proximate analysis
Moisture content | wt% (ar)
Ash content | wt% |  | 2.45
Volatile matter | wt% |  | 76.53 | 78.45208
Fixed carbon | wt% |  | 21.02 | 21.54792 |  |  |  |  | Calculated
Ultimate analysis (macroelements)
Carbon | wt% |  | 47.77 | 48.96976 |  |  |  |  | Measured
Hydrogen | wt% |  | 5.82 | 5.966171 |  |  |  |  | Measured
Oxygen | wt% |  | 42.63 | 43.70067 |  |  |  |  | Measured
Nitrogen | wt% |  | 0.75 | 0.7688365 |  |  |  |  | Measured
Sulphur | wt% |  | 0.03 | 0.03075346 |  |  |  |  | Measured
Total (with halides) | wt% |  | 99.52 | 99.50794 |  |  |  |  | Calculated
Halides
Chlorine (Cl) | mg/kg |  | 700 | 717.5807 |  |  |  |  | Measured
Heating value
Net calorific value (LHV) | MJ/kg |  | 18.03998 | 18.49306
Gross calorific value (HHV) | MJ/kg |  | 19.31 | 19.79498
HHVMilne | MJ/kg |  | 18.7435 | 19.21425 |  |  |  |  | Calculated
Note on C16: ar: as received, the material in its original form (including ash and moisture)
Note on E16: daf: the dry and ash free material
Note on D16: dry: the dry material (including ash)