## Phyllis2 #1267 pine sawdust
Phyllis2
https://phyllis.nl/Biomass/View/1267
pine sawdust (#1267)
ID-number | #1267
Material | pine sawdust
Description | sawdust
Classification | ECN Phyllis classification > untreated wood > fir/pine/spruce > pine sawdust
NTA 8003 classification > [100] hout > [110] vers hout > [115] zaagsel
Ash type | 550 degC
Submitter organisation | ECN (Netherlands)
Submission date | 1998-07-02
Literature | E. Kurkela: Formation and removal of biomass-derived contaminants in fluidized-bed gasification processes, VTT Publications 287, Espoo, Finland, VTT, 47 p. (1996).
Values
Property | Unit | Value |  |  | Std dev | Det lim | Lab | Date | Method | Remarks
|  | ar | dry | daf
Main biomass properties
Proximate analysis
Moisture content | wt% | 6
Ash content | wt% | 0.094 | 0.1
Volatile matter | wt% | 78.114 | 83.1 | 83.18318
Fixed carbon | wt% | 15.792 | 16.8 | 16.81682 |  |  |  |  | Calculated
Ultimate analysis (macroelements)
Carbon | wt% | 47.94 | 51 | 51.05105 |  |  |  |  | Measured
Hydrogen | wt% | 5.64 | 6 | 6.006006 |  |  |  |  | Measured
Oxygen | wt% | 40.2226 | 42.79 | 42.83283 |  |  |  |  | Calculated
Nitrogen | wt% | 0.094 | 0.1 | 0.1001001 |  |  |  |  | Measured
Sulphur | wt% (dry) |  |  |  |  | 0.01
Total (with halides) | wt% | 99.99201 | 99.9915 | 99.99149 |  |  |  |  | Calculated
Halides
Chlorine (Cl) | mg/kg | 14.1 | 15 | 15.01502 |  |  |  |  | Measured
Heating value
Net calorific value (LHV) | MJ/kg | 17.71342 | 19 | 19.01902
Gross calorific value (HHV) | MJ/kg | 19.090742 | 20.3093 | 20.32963
HHVMilne | MJ/kg | 18.96419 | 20.17467153 | 20.19487 |  |  |  |  | Calculated
Trace elements composition
Potassium (K) | mg/kg (dry) | 500 | [6 empty] | Measured
Sodium (Na) | mg/kg (dry) | 40 | [6 empty] | Measured
Ash Properties
Ash composition
SiO2 | wt% (ash) | 8.3
Fe2O3 | wt% (ash) | 1.9
Al2O3 | wt% (ash) | 2.1
CaO | wt% (ash) | 42
MgO | wt% (ash) | 11.8
Na2O | wt% (ash) | 0.24
K2O | wt% (ash) | 12.3
TiO2 | wt% (ash) | 0.12
Note on C17: ar: as received, the material in its original form (including ash and moisture)
Note on E17: daf: the dry and ash free material
Note on D17: dry: the dry material (including ash)