## Phyllis2 #1268 bark, pine
Phyllis2
https://phyllis.nl/Biomass/View/1268
bark, pine (#1268)
ID-number | #1268
Material | bark, pine
Classification | ECN Phyllis classification > untreated wood > bark > bark, pine
NTA 8003 classification > [100] hout > [110] vers hout > [112] schors
Ash type | 550 degC
Submitter organisation | ECN (Netherlands)
Submission date | 1998-07-02
Literature | E. Kurkela: Formation and removal of biomass-derived contaminants in fluidized-bed gasification processes, VTT Publications 287, Espoo, Finland, VTT, 47 p. (1996).
Values
Property | Unit | Value |  |  | Std dev | Det lim | Lab | Date | Method | Remarks
|  | ar | dry | daf
Main biomass properties
Proximate analysis
Moisture content | wt% | 5
Ash content | wt% | 1.52 | 1.6
Volatile matter | wt% | 68.21 | 71.8 | 72.96748
Fixed carbon | wt% | 25.27 | 26.6 | 27.03252 |  |  |  |  | Calculated
Ultimate analysis (macroelements)
Carbon | wt% | 51.205 | 53.9 | 54.77642 |  |  |  |  | Measured
Hydrogen | wt% | 5.51 | 5.8 | 5.894309 |  |  |  |  | Measured
Oxygen | wt% | 36.347 | 38.26 | 38.88211 |  |  |  |  | Calculated
Nitrogen | wt% | 0.38 | 0.4 | 0.4065041 |  |  |  |  | Measured
Sulphur | wt% | 0.0285 | 0.03 | 0.0304878 |  |  |  |  | Measured
Total (with halides) | wt% | 100.00095 | 100.001 | 100.001 |  |  |  |  | Calculated
Halides
Chlorine (Cl) | mg/kg | 104.5 | 110 | 111.7886 |  |  |  |  | Measured
Heating value
Net calorific value (LHV) | MJ/kg | 18.97285 | 20.1 | 20.42683
Gross calorific value (HHV) | MJ/kg | 20.297377 | 21.36566 | 21.71307
HHVMilne | MJ/kg | 20.31696 | 21.38626968 | 21.73401 |  |  |  |  | Calculated
Trace elements composition
Potassium (K) | mg/kg (dry) | 1120 | [6 empty] | Measured
Sodium (Na) | mg/kg (dry) | 50 | [6 empty] | Measured
Ash Properties
Ash composition
SiO2 | wt% (ash) | 1.3
Fe2O3 | wt% (ash) | 0.3
Al2O3 | wt% (ash) | 5.3
CaO | wt% (ash) | 40.6
MgO | wt% (ash) | 4.5
Na2O | wt% (ash) | 0.4
K2O | wt% (ash) | 7.6
TiO2 | wt% (ash) | 0.08
Note on C16: ar: as received, the material in its original form (including ash and moisture)
Note on E16: daf: the dry and ash free material
Note on D16: dry: the dry material (including ash)