## Phyllis2 #1270 wood, eucalyptus
Phyllis2
https://phyllis.nl/Biomass/View/1270
wood, eucalyptus (#1270)
ID-number | #1270
Material | wood, eucalyptus
Classification | ECN Phyllis classification > untreated wood > other hard wood > wood, eucalyptus
NTA 8003 classification > [100] hout > [110] vers hout > [120] loofhout > [125] hard loofhout
Ash type | 550 degC
Submitter organisation | ECN (Netherlands)
Submission date | 1998-07-02
Literature | E. Kurkela: Formation and removal of biomass-derived contaminants in fluidized-bed gasification processes, VTT Publications 287, Espoo, Finland, VTT, 47 p. (1996).
Values
Property | Unit | Value |  |  | Std dev | Det lim | Lab | Date | Method | Remarks
|  | ar | dry | daf
Main biomass properties
Proximate analysis
Moisture content | wt% | 4
Ash content | wt% | 0.768 | 0.8
Volatile matter | wt% | 77.184 | 80.4 | 81.04839
Fixed carbon | wt% | 18.048 | 18.8 | 18.95161 |  |  |  |  | Calculated
Ultimate analysis (macroelements)
Carbon | wt% | 49.152 | 51.2 | 51.6129 |  |  |  |  | Measured
Hydrogen | wt% | 5.76 | 6 | 6.048387 |  |  |  |  | Measured
Oxygen | wt% | 40.0224 | 41.69 | 42.02621 |  |  |  |  | Calculated
Nitrogen | wt% | 0.192 | 0.2 | 0.2016129 |  |  |  |  | Measured
Sulphur | wt% | 0.0192 | 0.02 | 0.02016129 |  |  |  |  | Measured
Total (with halides) | wt% | 100.00384 | 100.004 | 100.004 |  |  |  |  | Calculated
Halides
Chlorine (Cl) | mg/kg | 902.4 | 940 | 947.5806 |  |  |  |  | Measured
Heating value
Net calorific value (LHV) | MJ/kg | 17.66228 | 18.5 | 18.64919
Gross calorific value (HHV) | MJ/kg | 19.016928 | 19.8093 | 19.96905
HHVMilne | MJ/kg | 19.53948 | 20.35362992 | 20.51777 |  |  |  |  | Calculated
Trace elements composition
Potassium (K) | mg/kg (dry) | 890 | [6 empty] | Measured
Sodium (Na) | mg/kg (dry) | 670 | [6 empty] | Measured
Note on C16: ar: as received, the material in its original form (including ash and moisture)
Note on E16: daf: the dry and ash free material
Note on D16: dry: the dry material (including ash)