## Phyllis2 #1271 wheat straw
Phyllis2
https://phyllis.nl/Biomass/View/1271
wheat straw (#1271)
ID-number | #1271
Material | wheat straw
Classification | ECN Phyllis classification > straw (stalk/cob/ear) > wheat > wheat straw
NTA 8003 classification > [200] biomassa uit land- en tuinbouw > [220] stro > [223] tarwestro
Ash type | 550 degC
Submitter organisation | ECN (Netherlands)
Submission date | 1998-07-02
Literature | E. Kurkela: Formation and removal of biomass-derived contaminants in fluidized-bed gasification processes, VTT Publications 287, Espoo, Finland, VTT, 47 p. (1996).
Values
Property | Unit | Value |  |  | Std dev | Det lim | Lab | Date | Method | Remarks
|  | ar | dry | daf
Main biomass properties
Proximate analysis
Moisture content | wt% | 6
Ash content | wt% | 5.734 | 6.1
Volatile matter | wt% | 71.252 | 75.8 | 80.72417
Fixed carbon | wt% | 17.014 | 18.1 | 19.27583 |  |  |  |  | Calculated
Ultimate analysis (macroelements)
Carbon | wt% | 43.334 | 46.1 | 49.09478 |  |  |  |  | Measured
Hydrogen | wt% | 5.264 | 5.6 | 5.963791 |  |  |  |  | Measured
Oxygen | wt% | 38.8502 | 41.33 | 44.01491 |  |  |  |  | Calculated
Nitrogen | wt% | 0.47 | 0.5 | 0.5324814 |  |  |  |  | Measured
Sulphur | wt% | 0.0752 | 0.08 | 0.08519702 |  |  |  |  | Measured
Total (with halides) | wt% | 99.99906 | 99.999 | 99.99894 |  |  |  |  | Calculated
Halides
Chlorine (Cl) | mg/kg | 2716.6 | 2890 | 3077.742 |  |  |  |  | Measured
Heating value
Net calorific value (LHV) | MJ/kg | 16.02142 | 17.2 | 18.31736
Gross calorific value (HHV) | MJ/kg | 17.3166988 | 18.42202 | 19.61876
HHVMilne | MJ/kg | 16.94026 | 18.02155113 | 19.19228 |  |  |  |  | Calculated
Trace elements composition
Potassium (K) | mg/kg (dry) | 10910 | [6 empty] | Measured
Sodium (Na) | mg/kg (dry) | 230 | [6 empty] | Measured
Ash Properties
Ash composition
SiO2 | wt% (ash) | 58.2
Fe2O3 | wt% (ash) | 0.7
Al2O3 | wt% (ash) | 0.8
CaO | wt% (ash) | 8.1
MgO | wt% (ash) | 2
Na2O | wt% (ash) | 0.5
K2O | wt% (ash) | 20.2
TiO2 | wt% (ash) | 0.03
Note on C16: ar: as received, the material in its original form (including ash and moisture)
Note on E16: daf: the dry and ash free material
Note on D16: dry: the dry material (including ash)