## Phyllis2 #128 wood, pine
Phyllis2
https://phyllis.nl/Biomass/View/128
wood, pine (#128)
ID-number | #128
Material | wood, pine
Classification | ECN Phyllis classification > untreated wood > fir/pine/spruce > wood, pine
NTA 8003 classification > [100] hout > [110] vers hout > [130] naaldhout > [131] naaldhout
Submitter organisation | ECN (Netherlands)
Literature | H. F. Feldmann, M. A. Paisley, H. R. Appelbaum and D. R. Taylor: Conversion of forest residues to a methane-rich gas in a high-throughput gasifier, Battelle, Columbus, OH (USA), DE88013138, 108 p. (1988).
Values
Property | Unit | Value |  |  | Std dev | Det lim | Lab | Date | Method | Remarks
|  | ar | dry | daf
Main biomass properties
Proximate analysis
Moisture content | wt% | 7.57
Ash content | wt% | 0.952029 | 1.03
Volatile matter | wt% | 75.635469 | 81.83 | 82.68162
Fixed carbon | wt% | 15.842502 | 17.14 | 17.31838 |  |  |  |  | Calculated
Ultimate analysis (macroelements)
Carbon | wt% | 47.019141 | 50.87 | 51.39941 |  |  |  |  | Measured
Hydrogen | wt% | 5.795361 | 6.27 | 6.335253 |  |  |  |  | Measured
Oxygen | wt% | 38.432394 | 41.58 | 42.01273 |  |  |  |  | Calculated
Nitrogen | wt% | 0.166374 | 0.18 | 0.1818733 |  |  |  |  | Measured
Sulphur | wt% | 0.036972 | 0.04 | 0.04041629 |  |  |  |  | Measured
Total (with halides) | wt% | 100 | 100 | 100 |  |  |  |  | Calculated
Halides
Chlorine (Cl) | mg/kg | 277.29 | 300 | 303.1222 |  |  |  |  | Measured
Heating value
Net calorific value (LHV) | MJ/kg | 17.46711 | 19.09774 | 19.29649
Gross calorific value (HHV) | MJ/kg | 18.91669 | 20.46596 | 20.67895
HHVMilne | MJ/kg | 19.05126 | 20.61156 | 20.82607 |  |  |  |  | Calculated
Note on C14: ar: as received, the material in its original form (including ash and moisture)
Note on E14: daf: the dry and ash free material
Note on D14: dry: the dry material (including ash)