## Phyllis2 #129 wood, pine
Phyllis2
https://phyllis.nl/Biomass/View/129
wood, pine (#129)
ID-number | #129
Material | wood, pine
Classification | ECN Phyllis classification > untreated wood > fir/pine/spruce > wood, pine
NTA 8003 classification > [100] hout > [110] vers hout > [130] naaldhout > [131] naaldhout
Submitter organisation | ECN (Netherlands)
Literature | H. F. Feldmann, M. A. Paisley, H. R. Appelbaum and D. R. Taylor: Conversion of forest residues to a methane-rich gas in a high-throughput gasifier, Battelle, Columbus, OH (USA), DE88013138, 108 p. (1988).
Values
Property | Unit | Value |  |  | Std dev | Det lim | Lab | Date | Method | Remarks
|  | ar | dry | daf
Main biomass properties
Proximate analysis
Moisture content | wt% | 10.81
Ash content | wt% | 0.312165 | 0.35
Volatile matter | wt% | 74.767977 | 83.83 | 84.12444
Fixed carbon | wt% | 14.109858 | 15.82 | 15.87556 |  |  |  |  | Calculated
Ultimate analysis (macroelements)
Carbon | wt% | 47.235024 | 52.96 | 53.14601 |  |  |  |  | Measured
Hydrogen | wt% | 5.511942 | 6.18 | 6.201706 |  |  |  |  | Measured
Oxygen | wt% | 35.783028 | 40.12 | 40.26091 |  |  |  |  | Calculated
Nitrogen | wt% | 0.115947 | 0.13 | 0.1304566 |  |  |  |  | Measured
Sulphur | wt% | 0.214056 | 0.24 | 0.240843 |  |  |  |  | Measured
Total (with halides) | wt% | 100 | 100 | 100 |  |  |  |  | Calculated
Halides
Chlorine (Cl) | mg/kg | 178.38 | 200 | 200.7025 |  |  |  |  | Measured
Heating value
Net calorific value (LHV) | MJ/kg | 17.00463 | 19.36172 | 19.42972
Gross calorific value (HHV) | MJ/kg | 18.47151657 | 20.7103 | 20.78304
HHVMilne | MJ/kg | 19.09598 | 21.41045 | 21.48565 |  |  |  |  | Calculated
Note on C14: ar: as received, the material in its original form (including ash and moisture)
Note on E14: daf: the dry and ash free material
Note on D14: dry: the dry material (including ash)