## Phyllis2 #130 wood, pine
Phyllis2
https://phyllis.nl/Biomass/View/130
wood, pine (#130)
ID-number | #130
Material | wood, pine
Classification | ECN Phyllis classification > untreated wood > fir/pine/spruce > wood, pine
NTA 8003 classification > [100] hout > [110] vers hout > [130] naaldhout > [131] naaldhout
Submitter organisation | ECN (Netherlands)
Literature | H. F. Feldmann, M. A. Paisley, H. R. Appelbaum and D. R. Taylor: Conversion of forest residues to a methane-rich gas in a high-throughput gasifier, Battelle, Columbus, OH (USA), DE88013138, 108 p. (1988).
Values
Property | Unit | Value |  |  | Std dev | Det lim | Lab | Date | Method | Remarks
|  | ar | dry | daf
Main biomass properties
Proximate analysis
Moisture content | wt% | 7.07
Ash content | wt% | 0.343841 | 0.37
Volatile matter | wt% | 78.042614 | 83.98 | 84.29188
Fixed carbon | wt% | 14.543545 | 15.65 | 15.70812 |  |  |  |  | Calculated
Ultimate analysis (macroelements)
Carbon | wt% | 48.713906 | 52.42 | 52.61467 |  |  |  |  | Measured
Hydrogen | wt% | 5.594386 | 6.02 | 6.042357 |  |  |  |  | Measured
Oxygen | wt% | 38.073421 | 40.97 | 41.12215 |  |  |  |  | Calculated
Nitrogen | wt% | 0.09293 | 0.1 | 0.1003714 |  |  |  |  | Measured
Sulphur | wt% | 0.083637 | 0.09 | 0.09033424 |  |  |  |  | Measured
Total (with halides) | wt% | 100 | 100 | 100 |  |  |  |  | Calculated
Halides
Chlorine (Cl) | mg/kg | 278.79 | 300 | 301.1141 |  |  |  |  | Measured
Heating value
Net calorific value (LHV) | MJ/kg | 17.67092 | 19.20116 | 19.27247
Gross calorific value (HHV) | MJ/kg | 19.06443 | 20.51483 | 20.59102
HHVMilne | MJ/kg | 19.42775 | 20.90579 | 20.98343 |  |  |  |  | Calculated
Note on C14: ar: as received, the material in its original form (including ash and moisture)
Note on E14: daf: the dry and ash free material
Note on D14: dry: the dry material (including ash)