## Phyllis2 #1302 wheat straw (Dan
Phyllis2
https://phyllis.nl/Biomass/View/1302
wheat straw (Danish) (#1302)
ID-number | #1302
Material | wheat straw (Danish)
Classification | ECN Phyllis classification > straw (stalk/cob/ear) > wheat > wheat straw (Danish)
NTA 8003 classification > [200] biomassa uit land- en tuinbouw > [220] stro > [223] tarwestro
Ash type | 550 deg C
Submitter organisation | ECN (Netherlands)
Submission date | 1998-08-21
Literature | A. van der Drift and A. Olsen: Conversion of biomass, prediction and solution methods for ash agglomeration and related problems, final report (in preparation), EU Joule contract JOR-CT95-0079 (1999).
Values
Property | Unit | Value |  |  | Std dev | Det lim | Lab | Date | Method | Remarks
|  | ar | dry | daf
Main biomass properties
Proximate analysis
Moisture content | wt% | 11.1
Ash content | wt% | 6.3119 | 7.1
Volatile matter | wt% | 66.5861 | 74.9 | 80.62433
Fixed carbon | wt% | 16.002 | 18 | 19.37567 |  |  |  |  | Calculated
Ultimate analysis (macroelements)
Carbon | wt% | 40.7162 | 45.8 | 49.30032 |  |  |  |  | Measured
Hydrogen | wt% | 5.29844 | 5.96 | 6.415501 |  |  |  |  | Measured
Oxygen | wt% | 35.67557 | 40.13 | 43.19699 |  |  |  |  | Calculated
Nitrogen | wt% | 0.39642288 | 0.44592 | 0.48 |  |  |  |  | Measured
Sulphur | wt% | 0.14224 | 0.16 | 0.1722282 |  |  |  |  | Measured
Total (with halides) | wt% | 99.99637288 | 99.99592 | 99.99561 |  |  |  |  | Calculated
Halides
Chlorine (Cl) | mg/kg | 3556 | 4000 | 4305.705 |  |  |  |  | Measured
Fluorine (F) | mg/kg (dry) |  |  |  |  | 10
Heating value
Net calorific value (LHV) | MJ/kg | 15.00683429 | 17.18561 | 18.49904
Gross calorific value (HHV) | MJ/kg | 16.4350319 | 18.4871 | 19.9
HHVMilne | MJ/kg | 16.48016 | 18.53786833 | 19.95465 |  |  |  |  | Calculated
Trace elements composition
Potassium (K) | mg/kg (dry) | 12400 | [6 empty] | Measured
Sodium (Na) | mg/kg (dry) | 100 | [6 empty] | Measured
Ash melting behaviour
American standard method, measured in oxidizing conditions
IDT (initial deformation temperature) | °C | 850
HT (hemispherical temperature) | °C | 1090
FT (fluid temperature) | °C | 1200
American standard method, measured in reducing conditions
IDT (initial deformation temperature) | °C | 931
SOT (softening or spherical temperature) | °C | 945
HT (hemispherical temperature) | °C | 1075
FT (fluid temperature) | °C | 1351
Ash Properties
Ash composition
CO2 | wt% (ash) | 0.5
SO3 | wt% (ash) | 3.5
Cl | wt% (ash) | 3.5
P2O5 | wt% (ash) | 2.3
SiO2 | wt% (ash) | 54
Fe2O3 | wt% (ash) | 0.06
Al2O3 | wt% (ash) | 0.12
CaO | wt% (ash) | 6.3
MgO | wt% (ash) | 2
Na2O | wt% (ash) | 0.23
K2O | wt% (ash) | 21.3
TiO2 | wt% (ash) | 0.01
Note on C16: ar: as received, the material in its original form (including ash and moisture)
Note on E16: daf: the dry and ash free material
Note on D16: dry: the dry material (including ash)