## Phyllis2 #1304 wheat straw (Dut
Phyllis2
https://phyllis.nl/Biomass/View/1304
wheat straw (Dutch, pellets) (#1304)
ID-number | #1304
Material | wheat straw (Dutch, pellets)
Classification | ECN Phyllis classification > straw (stalk/cob/ear) > wheat > wheat straw (Dutch, pellets)
NTA 8003 classification > [200] biomassa uit land- en tuinbouw > [220] stro > [223] tarwestro
Ash type | 815 degC
Submitter organisation | ECN (Netherlands)
Submission date | 1998-08-21
Remarks | tested in ECN CFB gasifier (BIVKIN) and BFB gasifier (WOB)
Literature | ECN laboratories.
Values
Property | Unit | Value |  |  | Std dev | Det lim | Lab | Date | Method | Remarks
|  | ar | dry | daf
Main biomass properties
Proximate analysis
Moisture content | wt% | 7.6
Ash content | wt% | 9.3324 | 10.1
Volatile matter | wt% | 63.5712 | 68.8 | 76.52948
Fixed carbon | wt% | 19.4964 | 21.1 | 23.47052 |  |  |  |  | Calculated
Ultimate analysis (macroelements)
Carbon | wt% | 40.1016 | 43.4 | 48.27586 |  |  |  |  | Measured
Hydrogen | wt% | 3.8808 | 4.2 | 4.671858 |  |  |  |  | Measured
Oxygen | wt% | 37.2834 | 40.35 | 44.8832 |  |  |  |  | Calculated
Nitrogen | wt% | 0.59136 | 0.64 | 0.7119021 |  |  |  |  | Measured
Sulphur | wt% | 0.15708 | 0.17 | 0.189099 |  |  |  |  | Measured
Total (with halides) | wt% | 100.0012012 | 100.0013 | 100.0014 |  |  |  |  | Calculated
Halides
Chlorine (Cl) | mg/kg | 10533.6 | 11400 | 12680.76 |  |  |  |  | Measured
Fluorine (F) | mg/kg | 12.012 | 13 | 14.46051 |  |  |  |  | Measured
Heating value
HHVMilne | MJ/kg | 14.1425 | 15.30573953 | 17.02529 |  |  |  |  | Calculated
Note on C17: ar: as received, the material in its original form (including ash and moisture)
Note on E17: daf: the dry and ash free material
Note on D17: dry: the dry material (including ash)