## Phyllis2 #1308 wheat straw (Dan
Phyllis2
https://phyllis.nl/Biomass/View/1308
wheat straw (Danish) (#1308)
ID-number | #1308
Material | wheat straw (Danish)
Classification | ECN Phyllis classification > straw (stalk/cob/ear) > wheat > wheat straw (Danish)
NTA 8003 classification > [200] biomassa uit land- en tuinbouw > [220] stro > [223] tarwestro
Ash type | 450 degC
Submitter organisation | ECN (Netherlands)
Submission date | 1998-08-21
Literature | A. van der Drift and A. Olsen: Conversion of biomass, prediction and solution methods for ash agglomeration and related problems, final report (in preparation), EU Joule contract JOR-CT95-0079 (1999).
Values
Property | Unit | Value |  |  | Std dev | Det lim | Lab | Date | Method | Remarks
|  | ar | dry | daf
Main biomass properties
Proximate analysis
Moisture content | wt% | 11.1
Ash content | wt% | 6.4008 | 7.2
Volatile matter | wt% | 66.5861 | 74.9 | 80.71121
Fixed carbon | wt% | 15.9131 | 17.9 | 19.28879 |  |  |  |  | Calculated
Ultimate analysis (macroelements)
Carbon | wt% | 40.7162 | 45.8 | 49.35345 |  |  |  |  | Measured
Hydrogen | wt% | 5.29844 | 5.96 | 6.422414 |  |  |  |  | Measured
Oxygen | wt% | 35.58667 | 40.03 | 43.13578 |  |  |  |  | Calculated
Nitrogen | wt% | 0.40005 | 0.45 | 0.4849138 |  |  |  |  | Measured
Sulphur | wt% | 0.14224 | 0.16 | 0.1724138 |  |  |  |  | Measured
Total (with halides) | wt% | 100.000889 | 100.001 | 100.0011 |  |  |  |  | Calculated
Halides
Chlorine (Cl) | mg/kg | 3556 | 4000 | 4310.345 |  |  |  |  | Measured
Fluorine (F) | mg/kg | 8.89 | 10 | 10.77586 |  |  |  |  | Measured
Heating value
Net calorific value (LHV) | MJ/kg | 15.00756327 | 17.18643 | 18.51986
Gross calorific value (HHV) | MJ/kg | 16.434943 | 18.487 | 19.92134
HHVMilne | MJ/kg | 16.48923 | 18.54806752 | 19.98714 |  |  |  |  | Calculated
Trace elements composition
Potassium (K) | mg/kg (dry) | 12400 | [6 empty] | Measured
Sodium (Na) | mg/kg (dry) | 100 | [6 empty] | Measured
Ash melting behaviour
American standard method, measured in reducing conditions
IDT (initial deformation temperature) | °C | 940
SOT (softening or spherical temperature) | °C | 986
HT (hemispherical temperature) | °C | 1147
FT (fluid temperature) | °C | 1384
Ash Properties
Ash composition
CO2 | wt% (ash) | 0.6
SO3 | wt% (ash) | 3.9
Cl | wt% (ash) | 2.9
P2O5 | wt% (ash) | 2.6
SiO2 | wt% (ash) | 55
Fe2O3 | wt% (ash) | 0.9
Al2O3 | wt% (ash) | 0.1
CaO | wt% (ash) | 6.5
MgO | wt% (ash) | 2
Na2O | wt% (ash) | 0.2
K2O | wt% (ash) | 19
TiO2 | wt% (ash) | 0.01
Note on C16: ar: as received, the material in its original form (including ash and moisture)
Note on E16: daf: the dry and ash free material
Note on D16: dry: the dry material (including ash)