## Phyllis2 #131 wood, pine
Phyllis2
https://phyllis.nl/Biomass/View/131
wood, pine (#131)
ID-number | #131
Material | wood, pine
Classification | ECN Phyllis classification > untreated wood > fir/pine/spruce > wood, pine
NTA 8003 classification > [100] hout > [110] vers hout > [130] naaldhout > [131] naaldhout
Submitter organisation | ECN (Netherlands)
Literature | H. F. Feldmann, M. A. Paisley, H. R. Appelbaum and D. R. Taylor: Conversion of forest residues to a methane-rich gas in a high-throughput gasifier, Battelle, Columbus, OH (USA), DE88013138, 108 p. (1988).
Values
Property | Unit | Value |  |  | Std dev | Det lim | Lab | Date | Method | Remarks
|  | ar | dry | daf
Main biomass properties
Proximate analysis
Moisture content | wt% | 6.61
Ash content | wt% | 0.354882 | 0.38
Volatile matter | wt% | 78.933228 | 84.52 | 84.8424
Fixed carbon | wt% | 14.10189 | 15.1 | 15.1576 |  |  |  |  | Calculated
Ultimate analysis (macroelements)
Carbon | wt% | 48.824292 | 52.28 | 52.47942 |  |  |  |  | Measured
Hydrogen | wt% | 5.687451 | 6.09 | 6.11323 |  |  |  |  | Measured
Oxygen | wt% | 38.131137 | 40.83 | 40.98575 |  |  |  |  | Calculated
Nitrogen | wt% | 0.130746 | 0.14 | 0.140534 |  |  |  |  | Measured
Sulphur | wt% | 0.233475 | 0.25 | 0.2509536 |  |  |  |  | Measured
Total (with halides) | wt% | 100 | 100 | 100 |  |  |  |  | Calculated
Halides
Chlorine (Cl) | mg/kg | 280.17 | 300 | 301.1443 |  |  |  |  | Measured
Heating value
Net calorific value (LHV) | MJ/kg | 17.58018956 | 18.9974 | 19.06987
Gross calorific value (HHV) | MJ/kg | 18.98278 | 20.32635 | 20.40388
HHVMilne | MJ/kg | 19.58708 | 20.97342 | 21.05342 |  |  |  |  | Calculated
Note on C14: ar: as received, the material in its original form (including ash and moisture)
Note on E14: daf: the dry and ash free material
Note on D14: dry: the dry material (including ash)