## Phyllis2 #1310 wheat straw (Dan
Phyllis2
https://phyllis.nl/Biomass/View/1310
wheat straw (Danish) (#1310)
ID-number | #1310
Material | wheat straw (Danish)
Classification | ECN Phyllis classification > straw (stalk/cob/ear) > wheat > wheat straw (Danish)
NTA 8003 classification > [200] biomassa uit land- en tuinbouw > [220] stro > [223] tarwestro
Ash type | 650 degC
Submitter organisation | ECN (Netherlands)
Submission date | 1998-08-21
Literature | A. van der Drift and A. Olsen: Conversion of biomass, prediction and solution methods for ash agglomeration and related problems, final report (in preparation), EU Joule contract JOR-CT95-0079 (1999).
Values
Property | Unit | Value |  |  | Std dev | Det lim | Lab | Date | Method | Remarks
|  | ar | dry | daf
Main biomass properties
Proximate analysis
Moisture content | wt% | 11.1
Ash content | wt% | 5.9563 | 6.7
Volatile matter | wt% | 66.5861 | 74.9 | 80.27867
Fixed carbon | wt% | 16.3576 | 18.4 | 19.72133 |  |  |  |  | Calculated
Ultimate analysis (macroelements)
Carbon | wt% | 40.7162 | 45.8 | 49.08896 |  |  |  |  | Measured
Hydrogen | wt% | 5.29844 | 5.96 | 6.387996 |  |  |  |  | Measured
Oxygen | wt% | 36.03117 | 40.53 | 43.44051 |  |  |  |  | Calculated
Nitrogen | wt% | 0.40005 | 0.45 | 0.4823151 |  |  |  |  | Measured
Sulphur | wt% | 0.14224 | 0.16 | 0.1714898 |  |  |  |  | Measured
Total (with halides) | wt% | 100.000889 | 100.001 | 100.0011 |  |  |  |  | Calculated
Halides
Chlorine (Cl) | mg/kg | 3556 | 4000 | 4287.245 |  |  |  |  | Measured
Fluorine (F) | mg/kg | 8.89 | 10 | 10.71811 |  |  |  |  | Measured
Heating value
Net calorific value (LHV) | MJ/kg | 15.00756327 | 17.18643 | 18.42061
Gross calorific value (HHV) | MJ/kg | 16.434943 | 18.487 | 19.81458
HHVMilne | MJ/kg | 16.44175 | 18.49465417 | 19.82278 |  |  |  |  | Calculated
Trace elements composition
Potassium (K) | mg/kg (dry) | 12400 | [6 empty] | Measured
Sodium (Na) | mg/kg (dry) | 100 | [6 empty] | Measured
Ash melting behaviour
American standard method, measured in reducing conditions
IDT (initial deformation temperature) | °C | 919
SOT (softening or spherical temperature) | °C | 964
HT (hemispherical temperature) | °C | 1088
FT (fluid temperature) | °C | 1246
Ash Properties
Ash composition
CO2 | wt% (ash) | 0.1
SO3 | wt% (ash) | 5.6
Cl | wt% (ash) | 2.4
P2O5 | wt% (ash) | 2.4
SiO2 | wt% (ash) | 54
Fe2O3 | wt% (ash) | 0.08
Al2O3 | wt% (ash) | 0.14
CaO | wt% (ash) | 6.4
MgO | wt% (ash) | 2
Na2O | wt% (ash) | 0.4
K2O | wt% (ash) | 22
TiO2 | wt% (ash) | 0.01
Note on C16: ar: as received, the material in its original form (including ash and moisture)
Note on E16: daf: the dry and ash free material
Note on D16: dry: the dry material (including ash)