## Phyllis2 #1315 jute stick
Phyllis2
https://phyllis.nl/Biomass/View/1315
jute stick (#1315)
ID-number | #1315
Material | jute stick
Classification | ECN Phyllis classification > grass/plant > jute > jute stick
NTA 8003 classification > [200] biomassa uit land- en tuinbouw > [240] gewassen > [249] overige gewassen
Submitter organisation | ECN (Netherlands)
Submission date | 1998-08-28
Literature | O. Kitani and C. W. Hall: Biomass Handbook, Gordon and Breach science publishers, New York (1989).
Values
Property | Unit | Value |  |  | Std dev | Det lim | Lab | Date | Method | Remarks
|  | ar | dry | daf
Main biomass properties
Proximate analysis
Moisture content | wt% (ar)
Ash content | wt% |  | 0.9
Volatile matter | wt% |  | 92.55 | 93.39051
Fixed carbon | wt% |  | 6.55 | 6.609485 |  |  |  |  | Calculated
Ultimate analysis (macroelements)
Carbon | wt% |  | 49.04 | 49.48537 |  |  |  |  | Measured
Hydrogen | wt% |  | 6.69 | 6.750757 |  |  |  |  | Measured
Oxygen | wt% |  | 40.19 | 40.55499 |  |  |  |  | Measured
Nitrogen | wt% |  | 2.92 | 2.946519 |  |  |  |  | Measured
Sulphur | wt% |  | 0.25 | 0.2522704 |  |  |  |  | Measured
Total (with halides) | wt% |  | 99.99 | 99.98991 |  |  |  |  | Calculated
Heating value
Net calorific value (LHV) | MJ/kg |  | 17.88013 | 18.04251
Gross calorific value (HHV) | MJ/kg |  | 19.34 | 19.51564
HHVMilne | MJ/kg |  | 20.39712393 | 20.58237 |  |  |  |  | Calculated
Note on C15: ar: as received, the material in its original form (including ash and moisture)
Note on E15: daf: the dry and ash free material
Note on D15: dry: the dry material (including ash)