## Phyllis2 #1317 wood, leucaena
Phyllis2
https://phyllis.nl/Biomass/View/1317
wood, leucaena (#1317)
ID-number | #1317
Material | wood, leucaena
Classification | ECN Phyllis classification > untreated wood > tropical hard wood > wood, leucaena
NTA 8003 classification > [100] hout > [110] vers hout > [120] loofhout > [125] hard loofhout
Submitter organisation | ECN (Netherlands)
Submission date | 1998-08-28
Literature | O. Kitani and C. W. Hall: Biomass Handbook, Gordon and Breach science publishers, New York (1989).
Values
Property | Unit | Value |  |  | Std dev | Det lim | Lab | Date | Method | Remarks
|  | ar | dry | daf
Main biomass properties
Proximate analysis
Moisture content | wt% (ar)
Ash content | wt% |  | 1.53
Volatile matter | wt% |  | 80.94 | 82.19762
Fixed carbon | wt% |  | 17.53 | 17.80238 |  |  |  |  | Calculated
Ultimate analysis (macroelements)
Carbon | wt% |  | 49.2 | 49.96446 |  |  |  |  | Measured
Hydrogen | wt% |  | 6.05 | 6.144003 |  |  |  |  | Measured
Oxygen | wt% |  | 42.74 | 43.40408 |  |  |  |  | Measured
Nitrogen | wt% |  | 0.47 | 0.4773027 |  |  |  |  | Measured
Sulphur | wt% |  | 0.03 | 0.03046613 |  |  |  |  | Measured
Total (with halides) | wt% |  | 100.02 | 100.0203 |  |  |  |  | Calculated
Heating value
Net calorific value (LHV) | MJ/kg |  | 17.74979 | 18.02558
Gross calorific value (HHV) | MJ/kg |  | 19.07 | 19.3663
HHVMilne | MJ/kg |  | 19.56911 | 19.87317 |  |  |  |  | Calculated
Note on C15: ar: as received, the material in its original form (including ash and moisture)
Note on E15: daf: the dry and ash free material
Note on D15: dry: the dry material (including ash)