## Phyllis2 #1318 macadamia shells
Phyllis2
https://phyllis.nl/Biomass/View/1318
macadamia shells (#1318)
ID-number | #1318
Material | macadamia shells
Classification | ECN Phyllis classification > husk/shell/pit > others
NTA 8003 classification > [200] biomassa uit land- en tuinbouw > [230] restproducten (doppen) > [239] overige doppen
Submitter organisation | ECN (Netherlands)
Submission date | 1998-08-28
Literature | O. Kitani and C. W. Hall: Biomass Handbook, Gordon and Breach science publishers, New York (1989).
Values
Property | Unit | Value |  |  | Std dev | Det lim | Lab | Date | Method | Remarks
|  | ar | dry | daf
Main biomass properties
Proximate analysis
Moisture content | wt% (ar)
Ash content | wt% |  | 0.4
Volatile matter | wt% |  | 75.92 | 76.2249
Fixed carbon | wt% |  | 23.68 | 23.7751 |  |  |  |  | Calculated
Ultimate analysis (macroelements)
Carbon | wt% |  | 54.41 | 54.62851 |  |  |  |  | Measured
Hydrogen | wt% |  | 4.99 | 5.01004 |  |  |  |  | Measured
Oxygen | wt% |  | 39.69 | 39.8494 |  |  |  |  | Measured
Nitrogen | wt% |  | 0.36 | 0.3614458 |  |  |  |  | Measured
Total (with halides) | wt% |  | 99.85 | 99.8494 |  |  |  |  | Calculated
Heating value
Net calorific value (LHV) | MJ/kg |  | 19.9311 | 20.01114
Gross calorific value (HHV) | MJ/kg |  | 21.02 | 21.10442
HHVMilne | MJ/kg |  | 20.33849448 | 20.42018 |  |  |  |  | Calculated
Note on C15: ar: as received, the material in its original form (including ash and moisture)
Note on E15: daf: the dry and ash free material
Note on D15: dry: the dry material (including ash)