## Phyllis2 #1319 wood, madrone
Phyllis2
https://phyllis.nl/Biomass/View/1319
wood, madrone (#1319)
ID-number | #1319
Material | wood, madrone
Classification | ECN Phyllis classification > untreated wood > other hard wood > wood, madrone
NTA 8003 classification > [100] hout > [110] vers hout > [120] loofhout > [125] hard loofhout
Submitter organisation | ECN (Netherlands)
Submission date | 1998-08-28
Literature | O. Kitani and C. W. Hall: Biomass Handbook, Gordon and Breach science publishers, New York (1989).
Values
Property | Unit | Value |  |  | Std dev | Det lim | Lab | Date | Method | Remarks
|  | ar | dry | daf
Main biomass properties
Proximate analysis
Moisture content | wt% (ar)
Ash content | wt% |  | 0.57
Volatile matter | wt% |  | 82.99 | 83.46575
Fixed carbon | wt% |  | 16.44 | 16.53425 |  |  |  |  | Calculated
Ultimate analysis (macroelements)
Carbon | wt% |  | 48 | 48.27517 |  |  |  |  | Measured
Hydrogen | wt% |  | 5.96 | 5.994167 |  |  |  |  | Measured
Oxygen | wt% |  | 44.95 | 45.20768 |  |  |  |  | Measured
Nitrogen | wt% |  | 0.06 | 0.06034396 |  |  |  |  | Measured
Sulphur | wt% |  | 0.02 | 0.02011465 |  |  |  |  | Measured
Total (with halides) | wt% |  | 99.57 | 99.56753 |  |  |  |  | Calculated
Halides
Chlorine (Cl) | mg/kg |  | 100 | 100.5733 |  |  |  |  | Measured
Heating value
Net calorific value (LHV) | MJ/kg |  | 18.10943 | 18.21325
Gross calorific value (HHV) | MJ/kg |  | 19.41 | 19.52127
HHVMilne | MJ/kg |  | 18.83862 | 18.94662 |  |  |  |  | Calculated
Note on C15: ar: as received, the material in its original form (including ash and moisture)
Note on E15: daf: the dry and ash free material
Note on D15: dry: the dry material (including ash)