## Phyllis2 #132 wood, pine
Phyllis2
https://phyllis.nl/Biomass/View/132
wood, pine (#132)
ID-number | #132
Material | wood, pine
Classification | ECN Phyllis classification > untreated wood > fir/pine/spruce > wood, pine
NTA 8003 classification > [100] hout > [110] vers hout > [130] naaldhout > [131] naaldhout
Submitter organisation | ECN (Netherlands)
Literature | H. F. Feldmann, M. A. Paisley, H. R. Appelbaum and D. R. Taylor: Conversion of forest residues to a methane-rich gas in a high-throughput gasifier, Battelle, Columbus, OH (USA), DE88013138, 108 p. (1988).
Values
Property | Unit | Value |  |  | Std dev | Det lim | Lab | Date | Method | Remarks
|  | ar | dry | daf
Main biomass properties
Proximate analysis
Moisture content | wt% | 6.28
Ash content | wt% | 0.2343 | 0.25
Volatile matter | wt% | 78.659196 | 83.93 | 84.14035
Fixed carbon | wt% | 14.826504 | 15.82 | 15.85965 |  |  |  |  | Calculated
Ultimate analysis (macroelements)
Carbon | wt% | 49.240488 | 52.54 | 52.67168 |  |  |  |  | Measured
Hydrogen | wt% | 5.660688 | 6.04 | 6.055138 |  |  |  |  | Measured
Oxygen | wt% | 38.00346 | 40.55 | 40.65163 |  |  |  |  | Calculated
Nitrogen | wt% | 0.037488 | 0.04 | 0.04010025 |  |  |  |  | Measured
Sulphur | wt% | 0.534204 | 0.57 | 0.5714286 |  |  |  |  | Measured
Total (with halides) | wt% | 100 | 100 | 100 |  |  |  |  | Calculated
Halides
Chlorine (Cl) | mg/kg | 93.72 | 100 | 100.2506 |  |  |  |  | Measured
Heating value
Net calorific value (LHV) | MJ/kg | 17.57612 | 18.91756 | 18.96497
Gross calorific value (HHV) | MJ/kg | 18.96479 | 20.23559 | 20.28631
HHVMilne | MJ/kg | 19.74259 | 21.06551 | 21.1183 |  |  |  |  | Calculated
Note on C14: ar: as received, the material in its original form (including ash and moisture)
Note on E14: daf: the dry and ash free material
Note on D14: dry: the dry material (including ash)