## Phyllis2 #1322 wood, manzanita
Phyllis2
https://phyllis.nl/Biomass/View/1322
wood, manzanita (#1322)
ID-number | #1322
Material | wood, manzanita
Classification | ECN Phyllis classification > untreated wood > other hard wood > wood, manzanita
NTA 8003 classification > [100] hout > [110] vers hout > [120] loofhout > [125] hard loofhout
Submitter organisation | ECN (Netherlands)
Submission date | 1998-08-28
Literature | O. Kitani and C. W. Hall: Biomass Handbook, Gordon and Breach science publishers, New York (1989).
Values
Property | Unit | Value |  |  | Std dev | Det lim | Lab | Date | Method | Remarks
|  | ar | dry | daf
Main biomass properties
Proximate analysis
Moisture content | wt% (ar)
Ash content | wt% |  | 0.82
Volatile matter | wt% |  | 81.29 | 81.96209
Fixed carbon | wt% |  | 17.89 | 18.03791 |  |  |  |  | Calculated
Ultimate analysis (macroelements)
Carbon | wt% |  | 48.18 | 48.57834 |  |  |  |  | Measured
Hydrogen | wt% |  | 5.94 | 5.989111 |  |  |  |  | Measured
Oxygen | wt% |  | 44.68 | 45.04941 |  |  |  |  | Measured
Nitrogen | wt% |  | 0.17 | 0.1714055 |  |  |  |  | Measured
Sulphur | wt% |  | 0.02 | 0.02016536 |  |  |  |  | Measured
Total (with halides) | wt% |  | 99.82 | 99.81851 |  |  |  |  | Calculated
Halides
Chlorine (Cl) | mg/kg |  | 100 | 100.8268 |  |  |  |  | Measured
Heating value
Net calorific value (LHV) | MJ/kg |  | 18.00379 | 18.15264
Gross calorific value (HHV) | MJ/kg |  | 19.3 | 19.45957
HHVMilne | MJ/kg |  | 18.88899 | 19.04516 |  |  |  |  | Calculated
Note on C15: ar: as received, the material in its original form (including ash and moisture)
Note on E15: daf: the dry and ash free material
Note on D15: dry: the dry material (including ash)