## Phyllis2 #133 wood, pine
Phyllis2
https://phyllis.nl/Biomass/View/133
wood, pine (#133)
ID-number | #133
Material | wood, pine
Classification | ECN Phyllis classification > untreated wood > fir/pine/spruce > wood, pine
NTA 8003 classification > [100] hout > [110] vers hout > [130] naaldhout > [131] naaldhout
Submitter organisation | ECN (Netherlands)
Literature | H. F. Feldmann, M. A. Paisley, H. R. Appelbaum and D. R. Taylor: Conversion of forest residues to a methane-rich gas in a high-throughput gasifier, Battelle, Columbus, OH (USA), DE88013138, 108 p. (1988).
Values
Property | Unit | Value |  |  | Std dev | Det lim | Lab | Date | Method | Remarks
|  | ar | dry | daf
Main biomass properties
Proximate analysis
Moisture content | wt% | 6.19
Ash content | wt% | 0.628527 | 0.67
Volatile matter | wt% | 77.95611 | 83.1 | 83.66053
Fixed carbon | wt% | 15.225363 | 16.23 | 16.33947 |  |  |  |  | Calculated
Ultimate analysis (macroelements)
Carbon | wt% | 47.627337 | 50.77 | 51.11245 |  |  |  |  | Measured
Hydrogen | wt% | 5.91003 | 6.3 | 6.342495 |  |  |  |  | Measured
Oxygen | wt% | 39.353295 | 41.95 | 42.23296 |  |  |  |  | Calculated
Nitrogen | wt% | 0.140715 | 0.15 | 0.1510118 |  |  |  |  | Measured
Sulphur | wt% | 0.009381 | 0.01 | 0.01006745 |  |  |  |  | Measured
Total (with halides) | wt% | 100 | 100 | 100 |  |  |  |  | Calculated
Halides
Chlorine (Cl) | mg/kg | 1407.15 | 1500 | 1510.118 |  |  |  |  | Measured
Heating value
Net calorific value (LHV) | MJ/kg | 17.52247 | 18.83988 | 18.96696
Gross calorific value (HHV) | MJ/kg | 18.96336 | 20.21465 | 20.351
HHVMilne | MJ/kg | 19.30579 | 20.57967 | 20.71849 |  |  |  |  | Calculated
Note on C14: ar: as received, the material in its original form (including ash and moisture)
Note on E14: daf: the dry and ash free material
Note on D14: dry: the dry material (including ash)