## Phyllis2 #1334 peach pits
Phyllis2
https://phyllis.nl/Biomass/View/1334
peach pits (#1334)
ID-number | #1334
Material | peach pits
Classification | ECN Phyllis classification > husk/shell/pit > others > peach pits
NTA 8003 classification > [500] biomassa uit de industrie > [520] schillen/vliezen/pitten > [529] overige schillen/vliezen/pitten
Submitter organisation | ECN (Netherlands)
Submission date | 1998-08-28
Literature | O. Kitani and C. W. Hall: Biomass Handbook, Gordon and Breach science publishers, New York (1989).
Values
Property | Unit | Value |  |  | Std dev | Det lim | Lab | Date | Method | Remarks
|  | ar | dry | daf
Main biomass properties
Proximate analysis
Moisture content | wt% (ar)
Ash content | wt% |  | 1.03
Volatile matter | wt% |  | 79.12 | 79.94342
Fixed carbon | wt% |  | 19.85 | 20.05658 |  |  |  |  | Calculated
Ultimate analysis (macroelements)
Carbon | wt% |  | 53 | 53.55158 |  |  |  |  | Measured
Hydrogen | wt% |  | 5.9 | 5.961402 |  |  |  |  | Measured
Oxygen | wt% |  | 39.14 | 39.54734 |  |  |  |  | Measured
Nitrogen | wt% |  | 0.32 | 0.3233303 |  |  |  |  | Measured
Sulphur | wt% |  | 0.05 | 0.05052036 |  |  |  |  | Measured
Total (with halides) | wt% |  | 99.44 | 99.43417 |  |  |  |  | Calculated
Heating value
Net calorific value (LHV) | MJ/kg |  | 19.53252 | 19.7358
Gross calorific value (HHV) | MJ/kg |  | 20.82 | 21.03668
HHVMilne | MJ/kg |  | 21.12543 | 21.34529 |  |  |  |  | Calculated
Note on C15: ar: as received, the material in its original form (including ash and moisture)
Note on E15: daf: the dry and ash free material
Note on D15: dry: the dry material (including ash)