## Phyllis2 #1339 wood, ponderosa
Phyllis2
https://phyllis.nl/Biomass/View/1339
wood, ponderosa pine (#1339)
ID-number | #1339
Material | wood, ponderosa pine
Classification | ECN Phyllis classification > untreated wood > fir/pine/spruce > wood, ponderosa pine
NTA 8003 classification > [100] hout > [110] vers hout > [130] naaldhout > [131] naaldhout
Submitter organisation | ECN (Netherlands)
Submission date | 1998-08-28
Literature | O. Kitani and C. W. Hall: Biomass Handbook, Gordon and Breach science publishers, New York (1989).
Values
Property | Unit | Value |  |  | Std dev | Det lim | Lab | Date | Method | Remarks
|  | ar | dry | daf
Main biomass properties
Proximate analysis
Moisture content | wt% (ar)
Ash content | wt% |  | 0.29
Volatile matter | wt% |  | 82.54 | 82.78006
Fixed carbon | wt% |  | 17.17 | 17.21994 |  |  |  |  | Calculated
Ultimate analysis (macroelements)
Carbon | wt% |  | 49.25 | 49.39324 |  |  |  |  | Measured
Hydrogen | wt% |  | 5.99 | 6.007422 |  |  |  |  | Measured
Oxygen | wt% |  | 44.36 | 44.48902 |  |  |  |  | Measured
Nitrogen | wt% |  | 0.06 | 0.06017451 |  |  |  |  | Measured
Sulphur | wt% |  | 0.03 | 0.03008725 |  |  |  |  | Measured
Total (with halides) | wt% |  | 99.99 | 99.98997 |  |  |  |  | Calculated
Halides
Chlorine (Cl) | mg/kg |  | 100 | 100.2908 |  |  |  |  | Measured
Heating value
Net calorific value (LHV) | MJ/kg |  | 18.71288 | 18.76731
Gross calorific value (HHV) | MJ/kg |  | 20.02 | 20.07823
HHVMilne | MJ/kg |  | 19.38026 | 19.43663 |  |  |  |  | Calculated
Note on C15: ar: as received, the material in its original form (including ash and moisture)
Note on E15: daf: the dry and ash free material
Note on D15: dry: the dry material (including ash)