## Phyllis2 #134 wood, pine
Phyllis2
https://phyllis.nl/Biomass/View/134
wood, pine (#134)
ID-number | #134
Material | wood, pine
Classification | ECN Phyllis classification > untreated wood > fir/pine/spruce > wood, pine
NTA 8003 classification > [100] hout > [110] vers hout > [130] naaldhout > [131] naaldhout
Submitter organisation | ECN (Netherlands)
Literature | H. F. Feldmann, M. A. Paisley, H. R. Appelbaum and D. R. Taylor: Conversion of forest residues to a methane-rich gas in a high-throughput gasifier, Battelle, Columbus, OH (USA), DE88013138, 108 p. (1988).
Values
Property | Unit | Value |  |  | Std dev | Det lim | Lab | Date | Method | Remarks
|  | ar | dry | daf
Main biomass properties
Proximate analysis
Moisture content | wt% | 7.71
Ash content | wt% | 0.424534 | 0.46
Volatile matter | wt% | 80.356903 | 87.07 | 87.47237
Fixed carbon | wt% | 11.508563 | 12.47 | 12.52763 |  |  |  |  | Calculated
Ultimate analysis (macroelements)
Carbon | wt% | 47.575495 | 51.55 | 51.78823 |  |  |  |  | Measured
Hydrogen | wt% | 5.518942 | 5.98 | 6.007635 |  |  |  |  | Measured
Oxygen | wt% | 38.632594 | 41.86 | 42.05345 |  |  |  |  | Calculated
Nitrogen | wt% | 0.101519 | 0.11 | 0.1105083 |  |  |  |  | Measured
Sulphur | wt% | 0.018458 | 0.02 | 0.02009243 |  |  |  |  | Measured
Total (with halides) | wt% | 100 | 100 | 100 |  |  |  |  | Calculated
Halides
Chlorine (Cl) | mg/kg | 184.58 | 200 | 200.9243 |  |  |  |  | Measured
Heating value
Net calorific value (LHV) | MJ/kg | 17.53831 | 19.20757 | 19.29633
Gross calorific value (HHV) | MJ/kg | 18.931 | 20.51251 | 20.6073
HHVMilne | MJ/kg | 18.86599 | 20.44208 | 20.53654 |  |  |  |  | Calculated
Note on C14: ar: as received, the material in its original form (including ash and moisture)
Note on E14: daf: the dry and ash free material
Note on D14: dry: the dry material (including ash)