## Phyllis2 #1340 wood, poplar
Phyllis2
https://phyllis.nl/Biomass/View/1340
wood, poplar (#1340)
ID-number | #1340
Material | wood, poplar
Classification | ECN Phyllis classification > untreated wood > poplar > wood, poplar
NTA 8003 classification > [100] hout > [110] vers hout > [120] loofhout > [122] zacht loofhout
Submitter organisation | ECN (Netherlands)
Submission date | 1998-08-28
Literature | O. Kitani and C. W. Hall: Biomass Handbook, Gordon and Breach science publishers, New York (1989).
Values
Property | Unit | Value |  |  | Std dev | Det lim | Lab | Date | Method | Remarks
|  | ar | dry | daf
Main biomass properties
Proximate analysis
Moisture content | wt% (ar)
Ash content | wt% |  | 1.33
Volatile matter | wt% |  | 82.32 | 83.42961
Fixed carbon | wt% |  | 16.35 | 16.57039 |  |  |  |  | Calculated
Ultimate analysis (macroelements)
Carbon | wt% |  | 48.45 | 49.10307 |  |  |  |  | Measured
Hydrogen | wt% |  | 5.85 | 5.928854 |  |  |  |  | Measured
Oxygen | wt% |  | 43.69 | 44.27891 |  |  |  |  | Measured
Nitrogen | wt% |  | 0.47 | 0.4763353 |  |  |  |  | Measured
Sulphur | wt% |  | 0.01 | 0.01013479 |  |  |  |  | Measured
Total (with halides) | wt% |  | 99.9 | 99.89865 |  |  |  |  | Calculated
Halides
Chlorine (Cl) | mg/kg |  | 1000 | 1013.479 |  |  |  |  | Measured
Heating value
Net calorific value (LHV) | MJ/kg |  | 18.10343 | 18.34745
Gross calorific value (HHV) | MJ/kg |  | 19.38 | 19.64123
HHVMilne | MJ/kg |  | 18.93656 | 19.19181 |  |  |  |  | Calculated
Note on C15: ar: as received, the material in its original form (including ash and moisture)
Note on E15: daf: the dry and ash free material
Note on D15: dry: the dry material (including ash)