## Phyllis2 #136 pine sawdust
Phyllis2
https://phyllis.nl/Biomass/View/136
pine sawdust (#136)
ID-number | #136
Material | pine sawdust
Classification | ECN Phyllis classification > untreated wood > fir/pine/spruce > pine sawdust
NTA 8003 classification > [100] hout > [110] vers hout > [115] zaagsel
Submitter organisation | ECN (Netherlands)
Literature | H. F. Feldmann, M. A. Paisley, H. R. Appelbaum and D. R. Taylor: Conversion of forest residues to a methane-rich gas in a high-throughput gasifier, Battelle, Columbus, OH (USA), DE88013138, 108 p. (1988).
Values
Property | Unit | Value |  |  | Std dev | Det lim | Lab | Date | Method | Remarks
|  | ar | dry | daf
Main biomass properties
Proximate analysis
Moisture content | wt% | 13.67
Ash content | wt% | 1.148189 | 1.33
Volatile matter | wt% | 69.452485 | 80.45 | 81.53441
Fixed carbon | wt% | 15.729326 | 18.22 | 18.46559 |  |  |  |  | Calculated
Ultimate analysis (macroelements)
Carbon | wt% | 45.84123 | 53.1 | 53.81575 |  |  |  |  | Measured
Hydrogen | wt% | 5.214332 | 6.04 | 6.121415 |  |  |  |  | Measured
Oxygen | wt% | 33.936323 | 39.31 | 39.83987 |  |  |  |  | Calculated
Nitrogen | wt% | 0.146761 | 0.17 | 0.1722915 |  |  |  |  | Measured
Sulphur | wt% | 0.017266 | 0.02 | 0.02026959 |  |  |  |  | Measured
Total (with halides) | wt% | 100 | 100 | 100 |  |  |  |  | Calculated
Halides
Chlorine (Cl) | mg/kg | 258.99 | 300 | 304.0438 |  |  |  |  | Measured
Heating value
Net calorific value (LHV) | MJ/kg | 16.45761 | 19.45044 | 19.71262
Gross calorific value (HHV) | MJ/kg | 17.92942 | 20.76847 | 21.04841
HHVMilne | MJ/kg | 18.41909 | 21.33567 | 21.62326 |  |  |  |  | Calculated
Note on C14: ar: as received, the material in its original form (including ash and moisture)
Note on E14: daf: the dry and ash free material
Note on D14: dry: the dry material (including ash)