## Phyllis2 #1364 shuttering wood
Phyllis2
https://phyllis.nl/Biomass/View/1364
shuttering wood (#1364)
ID-number | #1364
Material | shuttering wood
Classification | ECN Phyllis classification > treated wood > demolition wood
NTA 8003 classification > [100] hout > [150] verwerkt hout
Submitter organisation | ECN (Netherlands)
Submission date | 1999-01-19
Literature | ECN laboratories.
Values
Property | Unit | Value |  |  | Std dev | Det lim | Lab | Date | Method | Remarks
|  | ar | dry | daf
Main biomass properties
Proximate analysis
Moisture content | wt% | 33
Ash content | wt% | 6.2712 | 9.36
Volatile matter | wt% | 48.642 | 72.6 | 80.09709
Fixed carbon | wt% | 12.0868 | 18.04 | 19.90291 |  |  |  |  | Calculated
Ultimate analysis (macroelements)
Carbon | wt% | 30.4515 | 45.45 | 50.14342 |  |  |  |  | Measured
Hydrogen | wt% | 3.6917 | 5.51 | 6.078994 |  |  |  |  | Measured
Oxygen | wt% | 25.3595 | 37.85 | 41.75861 |  |  |  |  | Measured
Nitrogen | wt% | 1.1993 | 1.79 | 1.974846 |  |  |  |  | Measured
Sulphur | wt% | 0.0201 | 0.03 | 0.03309797 |  |  |  |  | Measured
Total (with halides) | wt% | 100.000871 | 100.0013 | 100.0014 |  |  |  |  | Calculated
Halides
Chlorine (Cl) | mg/kg | 75.71 | 113 | 124.669 |  |  |  |  | Measured
Heating value
Net calorific value (LHV) | MJ/kg | 10.8636154 | 17.41762 | 19.21626
Gross calorific value (HHV) | MJ/kg | 12.4754 | 18.62 | 20.54281
HHVMilne | MJ/kg | 11.99174 | 17.89812 | 19.74639 |  |  |  |  | Calculated
Trace elements composition
Aluminium (Al) | mg/kg (dry) | 985 | [6 empty] | Measured
Arsenic (As) | mg/kg (dry) | 1.3 | [6 empty] | Measured
Boron (B) | mg/kg (dry) | 9.6 | [6 empty] | Measured
Barium (Ba) | mg/kg (dry) | 99.3 | [6 empty] | Measured
Calcium (Ca) | mg/kg (dry) | 4940 | [6 empty] | Measured
Cadmium (Cd) | mg/kg (dry) | 0.2 | [6 empty] | Measured
Cobalt (Co) | mg/kg (dry) | 0.8 | [6 empty] | Measured
Chromium (Cr) | mg/kg (dry) | 21 | [6 empty] | Measured
Copper (Cu) | mg/kg (dry) | 4.8 | [6 empty] | Measured
Iron (Fe) | mg/kg (dry) | 1047 | [6 empty] | Measured
Potassium (K) | mg/kg (dry) | 808 | [6 empty] | Measured
Magnesium (Mg) | mg/kg (dry) | 373 | [6 empty] | Measured
Manganese (Mn) | mg/kg (dry) | 93.1 | [6 empty] | Measured
Molybdenium (Mo) | mg/kg (dry) | 1.2 | [6 empty] | Measured
Sodium (Na) | mg/kg (dry) | 544 | [6 empty] | Measured
Nickel (Ni) | mg/kg (dry) | 6.9 | [6 empty] | Measured
Phosphorus (P) | mg/kg (dry) | 115 | [6 empty] | Measured
Lead (Pb) | mg/kg (dry) | 190 | [6 empty] | Measured
Antimony (Sb) | mg/kg (dry) | 1.5 | [6 empty] | Measured
Selenium (Se) | mg/kg (dry) | 0.3 | [6 empty] | Measured
Silicon (Si) | mg/kg (dry) | 3612 | [6 empty] | Measured
Tin (Sn) | mg/kg (dry) | 2.5 | [6 empty] | Measured
Strontium (Sr) | mg/kg (dry) | 19.5 | [6 empty] | Measured
Titanium (Ti) | mg/kg (dry) | 133.5 | [6 empty] | Measured
Vanadium (V) | mg/kg (dry) | 1.6 | [6 empty] | Measured
Zinc (Zn) | mg/kg (dry) | 114.5 | [6 empty] | Measured
Ash Properties
Ash composition
Pb | mg/kg (ash) | 324
Cd | mg/kg (ash) | 0.3
Cu | mg/kg (ash) | 42.2
Mn | mg/kg (ash) | 680
Cr | mg/kg (ash) | 360
Note on C15: ar: as received, the material in its original form (including ash and moisture)
Note on E15: daf: the dry and ash free material
Note on D15: dry: the dry material (including ash)