## Phyllis2 #1365 wood, beech
Phyllis2
https://phyllis.nl/Biomass/View/1365
wood, beech (#1365)
ID-number | #1365
Material | wood, beech
Classification | ECN Phyllis classification > untreated wood > beech > wood, beech
NTA 8003 classification > [100] hout > [110] vers hout > [120] loofhout > [125] hard loofhout
Ash type | ash content: 550degC
Submitter organisation | ECN (Netherlands)
Submission date | 1999-01-19
Remarks | tested in ECN CFB gasifier (BIVKIN)
Literature | ECN laboratories.
Values
Property | Unit | Value |  |  | Std dev | Det lim | Lab | Date | Method | Remarks
|  | ar | dry | daf
Main biomass properties
Proximate analysis
Moisture content | wt% | 15.2
Ash content | wt% | 0.5088 | 0.6
Volatile matter | wt% | 71.96976 | 84.87 | 85.38229
Fixed carbon | wt% | 12.32144 | 14.53 | 14.61771 |  |  |  |  | Calculated
Ultimate analysis (macroelements)
Carbon | wt% | 41.87424 | 49.38 | 49.67807 |  |  |  |  | Measured
Hydrogen | wt% | 5.23216 | 6.17 | 6.207243 |  |  |  |  | Measured
Oxygen | wt% | 36.9304 | 43.55 | 43.81288 |  |  |  |  | Calculated
Nitrogen | wt% | 0.23744 | 0.28 | 0.2816901 |  |  |  |  | Measured
Sulphur | wt% | 0.00848 | 0.01 | 0.01006036 |  |  |  |  | Measured
Total (with halides) | wt% | 100.0011024 | 100.0013 | 100.0013 |  |  |  |  | Calculated
Halides
Chlorine (Cl) | mg/kg | 95.824 | 113 | 113.6821 |  |  |  |  | Measured
Heating value
Net calorific value (LHV) | MJ/kg | 14.8660368 | 17.9686 | 18.07706
Gross calorific value (HHV) | MJ/kg | 16.37912 | 19.315 | 19.43159
HHVMilne | MJ/kg | 16.72873 | 19.72728108 | 19.84636 |  |  |  |  | Calculated
Note on C17: ar: as received, the material in its original form (including ash and moisture)
Note on E17: daf: the dry and ash free material
Note on D17: dry: the dry material (including ash)