## Phyllis2 #1367 wood, willow, ci
Phyllis2
https://phyllis.nl/Biomass/View/1367
wood, willow, cilinders 10*40 mm (diameter * length) (#1367)
ID-number | #1367
Material | wood, willow, cilinders 10*40 mm (diameter * length)
Classification | ECN Phyllis classification > untreated wood > willow
NTA 8003 classification > [100] hout > [110] vers hout > [120] loofhout > [122] zacht loofhout
Ash type | 550degC
Submitter organisation | ECN (Netherlands)
Submission date | 1998-12-16
Remarks | tested in ECN CFB gasifier (BIVKIN)
Literature | ECN laboratories.
Values
Property | Unit | Value |  |  | Std dev | Det lim | Lab | Date | Method | Remarks
|  | ar | dry | daf
Main biomass properties
Proximate analysis
Moisture content | wt% | 10.6
Ash content | wt% | 1.8774 | 2.1
Volatile matter | wt% | 70.8942 | 79.3 | 81.00102
Fixed carbon | wt% | 16.6284 | 18.6 | 18.99898 |  |  |  |  | Calculated
Ultimate analysis (macroelements)
Carbon | wt% | 42.92094 | 48.01 | 49.03984 |  |  |  |  | Measured
Hydrogen | wt% | 5.2299 | 5.85 | 5.975485 |  |  |  |  | Measured
Oxygen | wt% | 38.8443 | 43.45 | 44.38202 |  |  |  |  | Calculated
Nitrogen | wt% | 0.50958 | 0.57 | 0.5822268 |  |  |  |  | Measured
Total (with halides) | wt% | 100.00447 | 100.005 | 100.0051 |  |  |  |  | Calculated
Halides
Chlorine (Cl) | mg/kg | 223.5 | 250 | 255.3626 |  |  |  |  | Measured
Heating value
Net calorific value (LHV) | MJ/kg | 14.62920842 | 16.65343 | 17.01065
Gross calorific value (HHV) | MJ/kg | 16.02942 | 17.93 | 18.31461
HHVMilne | MJ/kg | 16.79938 | 18.79125473 | 19.19434 |  |  |  |  | Calculated
Note on C17: ar: as received, the material in its original form (including ash and moisture)
Note on E17: daf: the dry and ash free material
Note on D17: dry: the dry material (including ash)