## Phyllis2 #1368 wheat straw, pel
Phyllis2
https://phyllis.nl/Biomass/View/1368
wheat straw, pellets (#1368)
ID-number | #1368
Material | wheat straw, pellets
Description | pellets
Classification | ECN Phyllis classification > straw (stalk/cob/ear) > wheat > wheat straw, pellets
NTA 8003 classification > [200] biomassa uit land- en tuinbouw > [220] stro > [223] tarwestro
Ash type | 550 degC
Submitter organisation | ECN (Netherlands)
Submission date | 1998-12-16
Literature | ECN laboratories.
Values
Property | Unit | Value |  |  | Std dev | Det lim | Lab | Date | Method | Remarks
|  | ar | dry | daf
Main biomass properties
Proximate analysis
Moisture content | wt% | 8.2
Ash content | wt% | 11.1996 | 12.2
Volatile matter | wt% | 70.1352 | 76.4 | 87.01595
Fixed carbon | wt% | 10.4652 | 11.4 | 12.98405 |  |  |  |  | Calculated
Ultimate analysis (macroelements)
Carbon | wt% | 42.1362 | 45.9 | 52.2779 |  |  |  |  | Measured
Hydrogen | wt% | 5.1408 | 5.6 | 6.378132 |  |  |  |  | Measured
Oxygen | wt% | 32.27688 | 35.16 | 40.04556 |  |  |  |  | Measured
Nitrogen | wt% | 0.5508 | 0.6 | 0.6833713 |  |  |  |  | Measured
Sulphur | wt% | 0.11934 | 0.13 | 0.1480638 |  |  |  |  | Measured
Total (with halides) | wt% | 100.000918 | 100.001 | 100.0011 |  |  |  |  | Calculated
Halides
Chlorine (Cl) | mg/kg | 3772.98 | 4110 | 4681.093 |  |  |  |  | Measured
Heating value
Net calorific value (LHV) | MJ/kg | 14.80586198 | 16.34661 | 18.61801
Gross calorific value (HHV) | MJ/kg | 16.12800234 | 17.56863 | 20.00983
HHVMilne | MJ/kg | 17.083 | 18.60893052 | 21.19468 |  |  |  |  | Calculated
Trace elements composition
Aluminium (Al) | mg/kg (dry) | 940 | [6 empty] | Measured
Arsenic (As) | mg/kg (dry) |  |  |  |  | 2.5
Boron (B) | mg/kg (dry) | 5.3 | [6 empty] | Measured
Barium (Ba) | mg/kg (dry) | 23 | [6 empty] | Measured
Calcium (Ca) | mg/kg (dry) | 3700 | [6 empty] | Measured
Cadmium (Cd) | mg/kg (dry) |  |  |  |  | 0.6
Cobalt (Co) | mg/kg (dry) |  |  |  |  | 1.5
Chromium (Cr) | mg/kg (dry) | 3.1 | [6 empty] | Measured
Copper (Cu) | mg/kg (dry) | 2.6 | [6 empty] | Measured
Iron (Fe) | mg/kg (dry) | 580 | [6 empty] | Measured
Potassium (K) | mg/kg (dry) | 13200 | [6 empty] | Measured
Magnesium (Mg) | mg/kg (dry) | 690 | [6 empty] | Measured
Manganese (Mn) | mg/kg (dry) | 17 | [6 empty] | Measured
Molybdenium (Mo) | mg/kg (dry) | 2.3 | [6 empty] | Measured
Sodium (Na) | mg/kg (dry) | 320 | [6 empty] | Measured
Nickel (Ni) | mg/kg (dry) | 1.3 | [6 empty] | Measured
Phosphorus (P) | mg/kg (dry) | 760 | [6 empty] | Measured
Lead (Pb) | mg/kg (dry) | 2.9 | [6 empty] | Measured
Antimony (Sb) | mg/kg (dry) |  |  |  |  | 3
Selenium (Se) | mg/kg (dry) |  |  |  |  | 2
Silicon (Si) | mg/kg (dry) | 34000 | [6 empty] | Measured
Tin (Sn) | mg/kg (dry) |  |  |  |  | 2
Strontium (Sr) | mg/kg (dry) | 25 | [6 empty] | Measured
Titanium (Ti) | mg/kg (dry) | 37 | [6 empty] | Measured
Vanadium (V) | mg/kg (dry) | 1.7 | [6 empty] | Measured
Zinc (Zn) | mg/kg (dry) | 12 | [6 empty] | Measured
Note on C17: ar: as received, the material in its original form (including ash and moisture)
Note on E17: daf: the dry and ash free material
Note on D17: dry: the dry material (including ash)