## Phyllis2 #137 wood, pine
Phyllis2
https://phyllis.nl/Biomass/View/137
wood, pine (#137)
ID-number | #137
Material | wood, pine
Classification | ECN Phyllis classification > untreated wood > fir/pine/spruce > wood, pine
NTA 8003 classification > [100] hout > [110] vers hout > [130] naaldhout > [131] naaldhout
Submitter organisation | ECN (Netherlands)
Literature | H. F. Feldmann, M. A. Paisley, H. R. Appelbaum and D. R. Taylor: Conversion of forest residues to a methane-rich gas in a high-throughput gasifier, Battelle, Columbus, OH (USA), DE88013138, 108 p. (1988).
Values
Property | Unit | Value |  |  | Std dev | Det lim | Lab | Date | Method | Remarks
|  | ar | dry | daf
Main biomass properties
Proximate analysis
Moisture content | wt% | 9.78
Ash content | wt% | 0.424034 | 0.47
Volatile matter | wt% | 75.044996 | 83.18 | 83.57279
Fixed carbon | wt% | 14.75097 | 16.35 | 16.42721 |  |  |  |  | Calculated
Ultimate analysis (macroelements)
Carbon | wt% | 46.526454 | 51.57 | 51.81352 |  |  |  |  | Measured
Hydrogen | wt% | 5.521464 | 6.12 | 6.1489 |  |  |  |  | Measured
Oxygen | wt% | 37.495432 | 41.56 | 41.75625 |  |  |  |  | Calculated
Nitrogen | wt% | 0.162396 | 0.18 | 0.18085 |  |  |  |  | Measured
Sulphur | wt% | 0.072176 | 0.08 | 0.08037778 |  |  |  |  | Measured
Total (with halides) | wt% | 100 | 100 | 100 |  |  |  |  | Calculated
Halides
Chlorine (Cl) | mg/kg | 180.44 | 200 | 200.9444 |  |  |  |  | Measured
Heating value
Net calorific value (LHV) | MJ/kg | 17.16965 | 19.29569 | 19.38681
Gross calorific value (HHV) | MJ/kg | 18.61345 | 20.63118 | 20.7286
HHVMilne | MJ/kg | 18.64445 | 20.66554 | 20.76313 |  |  |  |  | Calculated
Note on C14: ar: as received, the material in its original form (including ash and moisture)
Note on E14: daf: the dry and ash free material
Note on D14: dry: the dry material (including ash)