## Phyllis2 #1370 wood, demolition
Phyllis2
https://phyllis.nl/Biomass/View/1370
wood, demolition wood, Fibra Flame pellets, Labee (NL) (#1370)
ID-number | #1370
Material | wood, demolition wood, Fibra Flame pellets, Labee (NL)
Classification | ECN Phyllis classification > treated wood > demolition wood > wood, demolition wood, Fibra Flame pellets, Labee (NL)
NTA 8003 classification > [100] hout > [150] verwerkt hout
Ash type | 550 degC
Submitter organisation | ECN (Netherlands)
Submission date | 1998-12-16
Remarks | tested in ECN CFB gasifier (BIVKIN) and fixed bed gasifier, Fibra Flame pellets from Labee (NL)
Literature | ECN laboratories.
Values
Property | Unit | Value |  |  | Std dev | Det lim | Lab | Date | Method | Remarks
|  | ar | dry | daf
Main biomass properties
Proximate analysis
Moisture content | wt% | 11.6
Ash content | wt% | 1.5028 | 1.7
Volatile matter | wt% | 73.5488 | 83.2 | 84.63886
Fixed carbon | wt% | 13.3484 | 15.1 | 15.36114 |  |  |  |  | Calculated
Ultimate analysis (macroelements)
Carbon | wt% | 43.37788 | 49.07 | 49.91862 |  |  |  |  | Measured
Hydrogen | wt% | 5.1714 | 5.85 | 5.95117 |  |  |  |  | Measured
Oxygen | wt% | 37.96338 | 42.945 | 43.68769 |  |  |  |  | Calculated
Nitrogen | wt% | 0.36244 | 0.41 | 0.4170905 |  |  |  |  | Measured
Total (with halides) | wt% | 100 | 100 | 100 |  |  |  |  | Calculated
Halides
Chlorine (Cl) | mg/kg | 221 | 250 | 254.3235 |  |  |  |  | Measured
Heating value
Net calorific value (LHV) | MJ/kg | 16.12668412 | 18.56343 | 18.88447
Gross calorific value (HHV) | MJ/kg | 17.53856 | 19.84 | 20.18311
HHVMilne | MJ/kg | 17.00675 | 19.23840217 | 19.57111 |  |  |  |  | Calculated
Note on C17: ar: as received, the material in its original form (including ash and moisture)
Note on E17: daf: the dry and ash free material
Note on D17: dry: the dry material (including ash)