## Phyllis2 #1372 wood, small frac
Phyllis2
https://phyllis.nl/Biomass/View/1372
wood, small fraction, saw dust (smaller than 2*2 mm) (diameter * length) (#1372)
ID-number | #1372
Material | wood, small fraction, saw dust (smaller than 2*2 mm) (diameter * length)
Classification | ECN Phyllis classification > untreated wood > willow
NTA 8003 classification > [100] hout > [110] vers hout > [115] zaagsel
Ash type | 550degC
Submitter organisation | ECN (Netherlands)
Submission date | 1998-12-16
Remarks | tested in ECN CFB gasifier (BIVKIN)
Literature | ECN laboratories.
Values
Property | Unit | Value |  |  | Std dev | Det lim | Lab | Date | Method | Remarks
|  | ar | dry | daf
Main biomass properties
Proximate analysis
Moisture content | wt% | 10.5
Ash content | wt% | 2.506 | 2.8
Volatile matter | wt% | 70.0785 | 78.3 | 80.55556
Fixed carbon | wt% | 16.9155 | 18.9 | 19.44444 |  |  |  |  | Calculated
Ultimate analysis (macroelements)
Carbon | wt% | 42.5483 | 47.54 | 48.90947 |  |  |  |  | Measured
Hydrogen | wt% | 5.191 | 5.8 | 5.967078 |  |  |  |  | Measured
Oxygen | wt% | 38.69085 | 43.23 | 44.47531 |  |  |  |  | Calculated
Nitrogen | wt% | 0.54595 | 0.61 | 0.627572 |  |  |  |  | Measured
Total (with halides) | wt% | 99.99642 | 99.996 | 99.99588 |  |  |  |  | Calculated
Halides
Chlorine (Cl) | mg/kg | 143.2 | 160 | 164.6091 |  |  |  |  | Measured
Heating value
Net calorific value (LHV) | MJ/kg | 15.3919693 | 17.48434 | 17.988
Gross calorific value (HHV) | MJ/kg | 16.78125 | 18.75 | 19.29012
HHVMilne | MJ/kg | 16.62579 | 18.57629952 | 19.11142 |  |  |  |  | Calculated
Note on C17: ar: as received, the material in its original form (including ash and moisture)
Note on E17: daf: the dry and ash free material
Note on D17: dry: the dry material (including ash)