## Phyllis2 #1373 wheat straw (Dut
Phyllis2
https://phyllis.nl/Biomass/View/1373
wheat straw (Dutch, pellets) (#1373)
ID-number | #1373
Material | wheat straw (Dutch, pellets)
Classification | ECN Phyllis classification > straw (stalk/cob/ear) > wheat > wheat straw (Dutch, pellets)
NTA 8003 classification > [200] biomassa uit land- en tuinbouw > [220] stro > [223] tarwestro
Ash type | 550degC
Submitter organisation | ECN (Netherlands)
Submission date | 1998-12-16
Remarks | tested in ECN CFB gasifier (BIVKIN) and BFB gasifier (WOB)
Literature | A. van der Drift and A. Olsen: Conversion of biomass, prediction and solution methods for ash agglomeration and related problems, final report (in preparation), EU Joule contract JOR-CT95-0079 (1999).
Values
Property | Unit | Value |  |  | Std dev | Det lim | Lab | Date | Method | Remarks
|  | ar | dry | daf
Main biomass properties
Proximate analysis
Moisture content | wt% | 9.4
Ash content | wt% | 11.325 | 12.5
Volatile matter | wt% | 63.0576 | 69.6 | 79.54286
Fixed carbon | wt% | 16.2174 | 17.9 | 20.45714 |  |  |  |  | Calculated
Ultimate analysis (macroelements)
Carbon | wt% | 38.958 | 43 | 49.14286 |  |  |  |  | Measured
Hydrogen | wt% | 4.99206 | 5.51 | 6.297143 |  |  |  |  | Measured
Oxygen | wt% | 34.45518 | 38.03 | 43.46286 |  |  |  |  | Calculated
Nitrogen | wt% | 0.5889 | 0.65 | 0.7428571 |  |  |  |  | Measured
Total (with halides) | wt% | 100 | 100 | 100 |  |  |  |  | Calculated
Halides
Chlorine (Cl) | mg/kg | 2808.6 | 3100 | 3542.857 |  |  |  |  | Measured
Heating value
Net calorific value (LHV) | MJ/kg | 13.98334172 | 15.68762 | 17.92871
Gross calorific value (HHV) | MJ/kg | 15.30234 | 16.89 | 19.30286
HHVMilne | MJ/kg | 15.52728 | 17.13827625 | 19.5866 |  |  |  |  | Calculated
Note on C17: ar: as received, the material in its original form (including ash and moisture)
Note on E17: daf: the dry and ash free material
Note on D17: dry: the dry material (including ash)