## Phyllis2 #138 wood, pine
Phyllis2
https://phyllis.nl/Biomass/View/138
wood, pine (#138)
ID-number | #138
Material | wood, pine
Classification | ECN Phyllis classification > untreated wood > fir/pine/spruce > wood, pine
NTA 8003 classification > [100] hout > [110] vers hout > [130] naaldhout > [131] naaldhout
Submitter organisation | ECN (Netherlands)
Literature | H. F. Feldmann, M. A. Paisley, H. R. Appelbaum and D. R. Taylor: Conversion of forest residues to a methane-rich gas in a high-throughput gasifier, Battelle, Columbus, OH (USA), DE88013138, 108 p. (1988).
Values
Property | Unit | Value |  |  | Std dev | Det lim | Lab | Date | Method | Remarks
|  | ar | dry | daf
Main biomass properties
Proximate analysis
Moisture content | wt% | 8.01
Ash content | wt% | 0.211577 | 0.23
Volatile matter | wt% | 78.83543 | 85.7 | 85.89756
Fixed carbon | wt% | 12.942993 | 14.07 | 14.10244 |  |  |  |  | Calculated
Ultimate analysis (macroelements)
Carbon | wt% | 47.448442 | 51.58 | 51.69891 |  |  |  |  | Measured
Hydrogen | wt% | 5.317022 | 5.78 | 5.793325 |  |  |  |  | Measured
Oxygen | wt% | 38.930168 | 42.32 | 42.41756 |  |  |  |  | Calculated
Nitrogen | wt% | 0.055194 | 0.06 | 0.06013832 |  |  |  |  | Measured
Sulphur | wt% | 0.009199 | 0.01 | 0.01002305 |  |  |  |  | Measured
Total (with halides) | wt% | 100 | 100 | 100 |  |  |  |  | Calculated
Halides
Chlorine (Cl) | mg/kg | 183.98 | 200 | 200.4611 |  |  |  |  | Measured
Heating value
Net calorific value (LHV) | MJ/kg | 17.55417 | 19.29542 | 19.3399
Gross calorific value (HHV) | MJ/kg | 18.91013 | 20.55672 | 20.60411
HHVMilne | MJ/kg | 18.52818 | 20.14152 | 20.18795 |  |  |  |  | Calculated
Note on C14: ar: as received, the material in its original form (including ash and moisture)
Note on E14: daf: the dry and ash free material
Note on D14: dry: the dry material (including ash)