## Phyllis2 #139 wood, pine
Phyllis2
https://phyllis.nl/Biomass/View/139
wood, pine (#139)
ID-number | #139
Material | wood, pine
Classification | ECN Phyllis classification > untreated wood > fir/pine/spruce > wood, pine
NTA 8003 classification > [100] hout > [110] vers hout > [130] naaldhout > [131] naaldhout
Submitter organisation | ECN (Netherlands)
Remarks | mix
Literature | http://edv1.vt.tuwien.ac.at/AG_HOFBA/BIOBIB/Biobib.htm (1997).
Values
Property | Unit | Value |  |  | Std dev | Det lim | Lab | Date | Method | Remarks
|  | ar | dry | daf
Main biomass properties
Proximate analysis
Moisture content | wt% (ar)
Ash content | wt% |  | 0.82
Ultimate analysis (macroelements)
Carbon | wt% |  | 48.4 | 48.80016 |  |  |  |  | Unknown
Hydrogen | wt% |  | 6.31 | 6.36217 |  |  |  |  | Unknown
Oxygen | wt% |  | 44.23 | 44.59568 |  |  |  |  | Calculated
Nitrogen | wt% |  | 0.21 | 0.2117362 |  |  |  |  | Unknown
Sulphur | wt% |  | 0.03 | 0.03024803 |  |  |  |  | Unknown
Total (with halides) | wt% |  | 100 | 100 |  |  |  |  | Calculated
Heating value
Net calorific value (LHV) | MJ/kg |  | 17.76961 | 17.91653
Gross calorific value (HHV) | MJ/kg |  | 19.14656 | 19.30486
HHVMilne | MJ/kg |  | 19.50303 | 19.66428 |  |  |  |  | Calculated
Note on C15: ar: as received, the material in its original form (including ash and moisture)
Note on E15: daf: the dry and ash free material
Note on D15: dry: the dry material (including ash)