## Phyllis2 #140 wood, pine
Phyllis2
https://phyllis.nl/Biomass/View/140
wood, pine (#140)
ID-number | #140
Material | wood, pine
Classification | ECN Phyllis classification > untreated wood > fir/pine/spruce > wood, pine
NTA 8003 classification > [100] hout > [110] vers hout > [130] naaldhout > [131] naaldhout
Submitter organisation | ECN (Netherlands)
Literature | H. F. Feldmann, M. A. Paisley, H. R. Appelbaum and D. R. Taylor: Conversion of forest residues to a methane-rich gas in a high-throughput gasifier, Battelle, Columbus, OH (USA), DE88013138, 108 p. (1988).
Values
Property | Unit | Value |  |  | Std dev | Det lim | Lab | Date | Method | Remarks
|  | ar | dry | daf
Main biomass properties
Proximate analysis
Moisture content | wt% | 11.96
Ash content | wt% | 0.519436 | 0.59
Volatile matter | wt% | 73.20526 | 83.15 | 83.6435
Fixed carbon | wt% | 14.315304 | 16.26 | 16.3565 |  |  |  |  | Calculated
Ultimate analysis (macroelements)
Carbon | wt% | 45.3406 | 51.5 | 51.80565 |  |  |  |  | Measured
Hydrogen | wt% | 5.388048 | 6.12 | 6.156322 |  |  |  |  | Measured
Oxygen | wt% | 36.633444 | 41.61 | 41.85696 |  |  |  |  | Calculated
Nitrogen | wt% | 0.105648 | 0.12 | 0.1207122 |  |  |  |  | Measured
Sulphur | wt% | 0.035216 | 0.04 | 0.0402374 |  |  |  |  | Measured
Total (with halides) | wt% | 100 | 100 | 100 |  |  |  |  | Calculated
Halides
Chlorine (Cl) | mg/kg | 176.08 | 200 | 201.187 |  |  |  |  | Measured
Heating value
Net calorific value (LHV) | MJ/kg | 16.6937 | 19.29337 | 19.40788
Gross calorific value (HHV) | MJ/kg | 18.16165 | 20.62886 | 20.75129
HHVMilne | MJ/kg | 18.16997 | 20.63831 | 20.7608 |  |  |  |  | Calculated
Note on C14: ar: as received, the material in its original form (including ash and moisture)
Note on E14: daf: the dry and ash free material
Note on D14: dry: the dry material (including ash)