## Phyllis2 #1409 bark
Phyllis2
https://phyllis.nl/Biomass/View/1409
bark (#1409)
ID-number | #1409
Material | bark
Classification | ECN Phyllis classification > untreated wood > bark > bark
NTA 8003 classification > [100] hout > [110] vers hout > [112] schors
Submitter organisation | ECN (Netherlands)
Submission date | 1999-03-12
Literature | B. Skrifvars, R. Zevenhoven, M. Frankenhaeuser and M. Hupa: Sintering of ashes from PDF co-combustion with peat, wood and bark. In: Finnish-Swedish Flame Days 1996, September 3-4, Naantali, Finland (1996).
Values
Property | Unit | Value |  |  | Std dev | Det lim | Lab | Date | Method | Remarks
|  | ar | dry | daf
Main biomass properties
Proximate analysis
Moisture content | wt% | 10.9
Ash content | wt% | 2.0493 | 2.3
Volatile matter | wt% | 69.5871 | 78.1 | 79.93859
Fixed carbon | wt% | 17.4636 | 19.6 | 20.06141 |  |  |  |  | Calculated
Ultimate analysis (macroelements)
Carbon | wt% | 49.0941 | 55.1 | 56.39713 |  |  |  |  | Measured
Hydrogen | wt% | 5.6133 | 6.3 | 6.448311 |  |  |  |  | Measured
Oxygen | wt% | 31.90671 | 35.81 | 36.65302 |  |  |  |  | Calculated
Nitrogen | wt% | 0.39204 | 0.44 | 0.4503582 |  |  |  |  | Measured
Sulphur | wt% | 0.04455 | 0.05 | 0.05117707 |  |  |  |  | Measured
Total (with halides) | wt% | 100 | 100 | 100 |  |  |  |  | Calculated
Heating value
Net calorific value (LHV) | MJ/kg | 18.712013 | 21.3 | 21.80143
Gross calorific value (HHV) | MJ/kg | 20.20322007 | 22.67477 | 23.20857
HHVMilne | MJ/kg | 20.25844 | 22.73674937 | 23.27201 |  |  |  |  | Calculated
Ash Properties
Ash composition
SiO2 | wt% (ash) | 14.8
Fe2O3 | wt% (ash) | 5.2
Al2O3 | wt% (ash) | 3.66
CaO | wt% (ash) | 34.8
MgO | wt% (ash) | 3.57
Note on C15: ar: as received, the material in its original form (including ash and moisture)
Note on E15: daf: the dry and ash free material
Note on D15: dry: the dry material (including ash)