## Phyllis2 #141 wood, pine
Phyllis2
https://phyllis.nl/Biomass/View/141
wood, pine (#141)
ID-number | #141
Material | wood, pine
Classification | ECN Phyllis classification > untreated wood > fir/pine/spruce > wood, pine
NTA 8003 classification > [100] hout > [110] vers hout > [130] naaldhout > [131] naaldhout
Submitter organisation | ECN (Netherlands)
Literature | H. F. Feldmann, M. A. Paisley, H. R. Appelbaum and D. R. Taylor: Conversion of forest residues to a methane-rich gas in a high-throughput gasifier, Battelle, Columbus, OH (USA), DE88013138, 108 p. (1988).
Values
Property | Unit | Value |  |  | Std dev | Det lim | Lab | Date | Method | Remarks
|  | ar | dry | daf
Main biomass properties
Proximate analysis
Moisture content | wt% | 12.41
Ash content | wt% | 0.289047 | 0.33
Volatile matter | wt% | 73.479251 | 83.89 | 84.16775
Fixed carbon | wt% | 13.821702 | 15.78 | 15.83225 |  |  |  |  | Calculated
Ultimate analysis (macroelements)
Carbon | wt% | 45.870883 | 52.37 | 52.54339 |  |  |  |  | Measured
Hydrogen | wt% | 5.290436 | 6.04 | 6.059998 |  |  |  |  | Measured
Oxygen | wt% | 35.885623 | 40.97 | 41.10565 |  |  |  |  | Calculated
Nitrogen | wt% | 0.017518 | 0.02 | 0.02006622 |  |  |  |  | Measured
Sulphur | wt% | 0.218975 | 0.25 | 0.2508277 |  |  |  |  | Measured
Total (with halides) | wt% | 100 | 100 | 100 |  |  |  |  | Calculated
Halides
Chlorine (Cl) | mg/kg | 175.18 | 200 | 200.6622 |  |  |  |  | Measured
Heating value
Net calorific value (LHV) | MJ/kg | 16.35436 | 19.01762 | 19.08059
Gross calorific value (HHV) | MJ/kg | 17.812 | 20.33565 | 20.40298
HHVMilne | MJ/kg | 18.33816 | 20.93637 | 21.00569 |  |  |  |  | Calculated
Note on C14: ar: as received, the material in its original form (including ash and moisture)
Note on E14: daf: the dry and ash free material
Note on D14: dry: the dry material (including ash)