## Phyllis2 #1414 redwood, combine
Phyllis2
https://phyllis.nl/Biomass/View/1414
redwood, combined samples (#1414)
ID-number | #1414
Material | redwood, combined samples
Classification | ECN Phyllis classification > untreated wood > other soft wood
NTA 8003 classification > [100] hout > [110] vers hout > [130] naaldhout > [131] naaldhout
Submitter organisation | ECN (Netherlands)
Submission date | 1999-03-24
Literature | O. Kitani and C. W. Hall: Biomass Handbook, Gordon and Breach science publishers, New York (1989).
Values
Property | Unit | Value |  |  | Std dev | Det lim | Lab | Date | Method | Remarks
|  | ar | dry | daf
Main biomass properties
Proximate analysis
Moisture content | wt% (ar)
Ash content | wt% |  | 0.36
Volatile matter | wt% |  | 79.72 | 80.00803
Fixed carbon | wt% |  | 19.92 | 19.99197 |  |  |  |  | Calculated
Ultimate analysis (macroelements)
Carbon | wt% |  | 50.64 | 50.82296 |  |  |  |  | Measured
Hydrogen | wt% |  | 5.98 | 6.001606 |  |  |  |  | Measured
Oxygen | wt% |  | 42.88 | 43.03493 |  |  |  |  | Measured
Nitrogen | wt% |  | 0.05 | 0.05018065 |  |  |  |  | Measured
Sulphur | wt% |  | 0.03 | 0.03010839 |  |  |  |  | Measured
Total (with halides) | wt% |  | 99.96 | 99.95986 |  |  |  |  | Calculated
Halides
Chlorine (Cl) | mg/kg |  | 200 | 200.7226 |  |  |  |  | Measured
Heating value
Net calorific value (LHV) | MJ/kg |  | 19.41506 | 19.48521
Gross calorific value (HHV) | MJ/kg |  | 20.72 | 20.79486
HHVMilne | MJ/kg |  | 20.01877 | 20.0911 |  |  |  |  | Calculated
Note on C15: ar: as received, the material in its original form (including ash and moisture)
Note on E15: daf: the dry and ash free material
Note on D15: dry: the dry material (including ash)