## Phyllis2 #1420 rice hulls
Phyllis2
https://phyllis.nl/Biomass/View/1420
rice hulls (#1420)
ID-number | #1420
Material | rice hulls
Classification | ECN Phyllis classification > husk/shell/pit > rice > rice hulls
NTA 8003 classification > [500] biomassa uit de industrie > [520] schillen/vliezen/pitten > [523] rijstvliezen
Submitter organisation | ECN (Netherlands)
Submission date | 1999-03-24
Literature | O. Kitani and C. W. Hall: Biomass Handbook, Gordon and Breach science publishers, New York (1989).
Values
Property | Unit | Value |  |  | Std dev | Det lim | Lab | Date | Method | Remarks
|  | ar | dry | daf
Main biomass properties
Proximate analysis
Moisture content | wt% (ar)
Ash content | wt% |  | 17.86
Volatile matter | wt% |  | 65.47 | 79.70538
Fixed carbon | wt% |  | 16.67 | 20.29462 |  |  |  |  | Calculated
Ultimate analysis (macroelements)
Carbon | wt% |  | 40.96 | 49.86608 |  |  |  |  | Measured
Hydrogen | wt% |  | 4.3 | 5.234965 |  |  |  |  | Measured
Oxygen | wt% |  | 35.86 | 43.65717 |  |  |  |  | Measured
Nitrogen | wt% |  | 0.4 | 0.4869735 |  |  |  |  | Measured
Sulphur | wt% |  | 0.02 | 0.02434867 |  |  |  |  | Measured
Total (with halides) | wt% |  | 99.52 | 99.41563 |  |  |  |  | Calculated
Halides
Chlorine (Cl) | mg/kg |  | 1200 | 1460.92 |  |  |  |  | Measured
Heating value
Net calorific value (LHV) | MJ/kg |  | 15.20167 | 18.50702
Gross calorific value (HHV) | MJ/kg |  | 16.14 | 19.64938
HHVMilne | MJ/kg |  | 15.07768 | 18.35607 |  |  |  |  | Calculated
Note on C15: ar: as received, the material in its original form (including ash and moisture)
Note on E15: daf: the dry and ash free material
Note on D15: dry: the dry material (including ash)